## Ver.14.02
Ver 14.02.00 |  | 2026-08-21
No. | GTYPE |  | vd | ve | nF-nC | nF'-nC' | n1548 | n1309 | nt | nA' | nr | nC | nC' | nD | nd | ne | nF | nF' | ng | nh | ni | nC-nt | nC-nA' | nd-nC | ne-nC | Ct | CA' | dC | eC | ng-nd | ng-nF | nh-ng | ni-ng | gd | gF | hg | ig | nC'-nt | ne-nC' | nF'-ne | ni-nF' | C't | eC' | F'e | iF' | DgF | A0 | A1 | A2 | A3 | A4 | A5 | HK | HKL | HV | Ha | E | G | PO | Tg | At | Low-Range | a-Low | High-Range | a-High | Th | Cp | RW | RA | DW | B | C80 | (C70) | C05 | SG | T1_thick | T1_270 | T1_280 | T1_290 | T1_300 | T1_310 | T1_320 | T1_330 | T1_340 | T1_350 | T1_360 | T1_370 | T1_380 | T1_390 | T1_400 | T1_420 | T1_440 | T1_460 | T1_480 | T1_500 | T1_550 | T1_600 | T1_650 | T1_700 | T1_800 | T1_1060 | T1_1500 | T1_2000 | T2_thick | T2_270 | T2_280 | T2_290 | T2_300 | T2_310 | T2_320 | T2_330 | T2_340 | T2_350 | T2_360 | T2_370 | T2_380 | T2_390 | T2_400 | T2_420 | T2_440 | T2_460 | T2_480 | T2_500 | T2_550 | T2_600 | T2_650 | T2_700 | T2_800 | T2_1060 | T2_1500 | T2_2000 | D0 | D1 | D2 | E0 | E1 | lambdaTK | rel-40/-20_1548.1 | rel-40/-20_d | rel-40/-20_g | rel-0/+20_1548.1 | rel-0/+20_d | rel-0/+20_g | rel+40/+60_1548.1 | rel+40/+60_d | rel+40/+60_g | abs-40/-20_1548.1 | abs-40/-20_d | abs-40/-20_g | abs-0/+20_1548.1 | abs-0/+20_d | abs-0/+20_g | abs+40/+60_1548.1 | abs+40/+60_d | abs+40/+60_g | PF | Memo | Remarks
1 | 434950 | K-CaFK95 | 95 | 94.4 | 0.00457 | 0.00461 | 1.42562 | 1.42706 | 1.42898 | 1.43121 | 1.43203 | 1.43285 | 1.43308 | 1.43422 | 1.43425 | 1.43535 | 1.43742 | 1.43769 | 1.43986 | 1.44187 | 1.44523 | 0.00387 | 0.00164 | 0.0014 | 0.0025 | 0.847 | 0.359 | 0.306 | 0.547 | 0.00561 | 0.00244 | 0.00201 | 0.00537 | 1.228 | 0.534 | 0.44 | 1.175 | 0.0041 | 0.00227 | 0.00234 | 0.00754 | 0.889 | 0.492 | 0.508 | 1.636 | 0.0496 | 2.0408226 | -0.0045471403 | 0.0058631038 | 0.00012966471 | -1.1902639e-05 | 6.9279944e-07 | 331 | 3 | 348 | 500 | 718 | 279 | 0.287 | 431 | 450 | -30/+70 | 129 | +100/+300 | 167 | 0.796 | 730 | 2 | 4 | 1 | BB | 33 |  | 28 | 3.54 | 3 | 0.088 | 0.177 | 0.321 | 0.506 | 0.689 | 0.826 | 0.913 | 0.958 | 0.98 | 0.991 | 0.996 | 0.998 | 0.998 | 0.998 | 0.998 | 0.998 | 0.998 | 0.999 | 0.999 | 0.999 | 0.999 | 0.999 | 0.999 | 0.999 | 0.999 | 0.999 | 0.999 | 10 |  |  | 0.023 | 0.104 | 0.29 | 0.531 | 0.739 | 0.868 | 0.936 | 0.972 | 0.987 | 0.994 | 0.995 | 0.995 | 0.995 | 0.996 | 0.996 | 0.997 | 0.998 | 0.999 | 0.998 | 0.998 | 0.998 | 0.998 | 0.999 | 0.999 | 0.999 | -2.06e-05 | -5.62e-09 | -2.69e-11 | 3.17e-07 | 3.49e-10 | 0.174 | -5.4 | -5.2 | -4.9 | -6 | -5.8 | -5.5 | -6.5 | -6.2 | -5.9 | -7.3 | -7.1 | -6.9 | -7.4 | -7.2 | -6.9 | -7.6 | -7.3 | -7 | C | Optical Glass for Precision Molding
2 | 497815 | K-PFK80 | 81.5 | 80.9 | 0.0061 | 0.00616 | 1.48591 | 1.48768 | 1.49007 | 1.49299 | 1.49406 | 1.49514 | 1.49543 | 1.49694 | 1.497 | 1.49845 | 1.50124 | 1.50159 | 1.50452 | 1.50722 | 1.51178 | 0.00507 | 0.00215 | 0.00186 | 0.00331 | 0.831 | 0.352 | 0.305 | 0.543 | 0.00752 | 0.00328 | 0.0027 | 0.00726 | 1.233 | 0.538 | 0.443 | 1.19 | 0.00536 | 0.00302 | 0.00314 | 0.01019 | 0.87 | 0.49 | 0.51 | 1.654 | 0.0309 | 2.2178347 | -0.0055966846 | 0.0083703747 | 0.0001097485 | -3.3983937e-06 | 2.5836351e-07 | 354 | 4 | 312 | 450 | 796 | 309 | 0.287 | 461 | 483 | -30/+70 | 134 | +100/+300 | 154 | 0.74 | 676 | 1 | 3 | 1 | B | 34 |  | 27 | 3.6 | 3 | 0.343 | 0.456 | 0.585 | 0.714 | 0.825 | 0.903 | 0.95 | 0.976 | 0.989 | 0.995 | 0.998 | 0.999 | 0.999 | 0.999 | 0.999 | 0.999 | 0.999 | 0.999 | 0.999 | 0.999 | 0.999 | 0.999 | 0.999 | 0.999 | 0.999 | 0.999 | 0.999 | 10 | 0.028 | 0.073 | 0.167 | 0.326 | 0.527 | 0.711 | 0.844 | 0.923 | 0.965 | 0.984 | 0.994 | 0.997 | 0.998 | 0.998 | 0.997 | 0.997 | 0.998 | 0.999 | 0.999 | 0.999 | 0.999 | 0.998 | 0.999 | 0.999 | 0.999 | 0.999 | 0.998 | -1.91e-05 | -2.54e-09 | -5.06e-11 | 3.29e-07 | 5.19e-11 | 0.188 | -5.8 | -5.5 | -5.1 | -6.2 | -6 | -5.6 | -6.7 | -6.4 | -6.1 | -7.8 | -7.5 | -7.2 | -7.7 | -7.5 | -7.1 | -7.8 | -7.6 | -7.2 | B | Optical Glass for Precision Molding
3 | 486852 | K-PFK85 | 85.2 | 84.7 | 0.0057 | 0.00575 | 1.47546 | 1.47705 | 1.47924 | 1.48191 | 1.4829 | 1.48389 | 1.48417 | 1.48558 | 1.48563 | 1.48699 | 1.48959 | 1.48992 | 1.49266 | 1.49519 | 1.49945 | 0.00465 | 0.00198 | 0.00174 | 0.0031 | 0.816 | 0.347 | 0.305 | 0.544 | 0.00703 | 0.00307 | 0.00253 | 0.00679 | 1.233 | 0.539 | 0.444 | 1.191 | 0.00493 | 0.00282 | 0.00293 | 0.00953 | 0.857 | 0.49 | 0.51 | 1.657 | 0.0381 | 2.1858326 | -0.0050155632 | 0.0075107775 | 0.00017770562 | -1.2164148e-05 | 6.1341005e-07 | 338 | 3 | 327 | 470 | 691 | 264 | 0.306 | 452 | 484 | -30/+70 | 129 | +100/+300 | 163 | 0.7 | 623 | 1 | 1 | 1 | BB | 34 |  | 29 | 3.97 | 3 | 0.167 | 0.27 | 0.4 | 0.551 | 0.683 | 0.828 | 0.909 | 0.956 | 0.979 | 0.99 | 0.995 | 0.997 | 0.998 | 0.998 | 0.998 | 0.998 | 0.999 | 0.999 | 0.999 | 0.999 | 0.999 | 0.999 | 0.999 | 0.999 | 0.999 | 0.999 | 0.999 | 10 |  | 0.012 | 0.047 | 0.137 | 0.28 | 0.535 | 0.728 | 0.861 | 0.934 | 0.967 | 0.983 | 0.991 | 0.994 | 0.995 | 0.995 | 0.995 | 0.996 | 0.997 | 0.998 | 0.999 | 0.999 | 0.998 | 0.999 | 0.999 | 0.999 | 0.999 | 0.999 | -2.28e-05 | -1.71e-09 | 6.72e-11 | 3.39e-07 | 4.74e-10 | 0.176 | -6.8 | -6.6 | -6.3 | -7.6 | -7.3 | -7 | -7.9 | -7.6 | -7.2 | -8.8 | -8.6 | -8.3 | -9 | -8.8 | -8.5 | -9 | -8.8 | -8.4 | C | Optical Glass for Precision Molding
4 | 592683 | K-GFK68 | 68.3 | 68 | 0.00867 | 0.00874 | 1.57817 | 1.58014 | 1.58301 | 1.58684 | 1.5883 | 1.58978 | 1.5902 | 1.59232 | 1.5924 | 1.59446 | 1.59845 | 1.59894 | 1.60318 | 1.6071 | 1.61375 | 0.00677 | 0.00294 | 0.00262 | 0.00468 | 0.781 | 0.339 | 0.302 | 0.54 | 0.01078 | 0.00473 | 0.00392 | 0.01057 | 1.243 | 0.546 | 0.452 | 1.219 | 0.00719 | 0.00426 | 0.00448 | 0.01481 | 0.823 | 0.487 | 0.513 | 1.695 | 0.0167 | 2.4994867 | -0.0059285872 | 0.012743526 | 0.00015469636 | 3.9947612e-06 | -1.760356e-07 | 368 | 4 | 390 | 540 | 683 | 261 | 0.308 | 512 | 536 | -30/+70 | 129 | +100/+300 | 152 | 0.567 | 487 | 1 | 1 | 1 | B | 34 |  | 28 | 4.51 | 3 | 0.756 | 0.804 | 0.86 | 0.89 | 0.893 | 0.957 | 0.973 | 0.986 | 0.992 | 0.995 | 0.997 | 0.998 | 0.998 | 0.998 | 0.999 | 0.999 | 0.999 | 0.999 | 0.999 | 0.999 | 0.999 | 0.999 | 0.999 | 0.999 | 0.999 | 0.999 | 0.999 | 10 | 0.395 | 0.483 | 0.605 | 0.68 | 0.687 | 0.866 | 0.915 | 0.955 | 0.974 | 0.986 | 0.991 | 0.995 | 0.995 | 0.996 | 0.997 | 0.998 | 0.998 | 0.999 | 0.999 | 0.999 | 0.999 | 0.999 | 0.999 | 0.999 | 0.999 | 0.999 | 0.998 | -2.36e-05 | 2.85e-09 | 4.82e-11 | 4.01e-07 | 2.74e-10 | 0.183 | -8.9 | -8.6 | -8.1 | -9.5 | -9.2 | -8.7 | -9.7 | -9.4 | -8.9 | -11 | -10.8 | -10.4 | -11.1 | -10.8 | -10.3 | -10.9 | -10.6 | -10.1 | A | Optical Glass for Precision Molding
5 | 569713 | K-GFK70 | 71.3 | 70.9 | 0.00798 | 0.00805 | 1.55577 | 1.55766 | 1.56038 | 1.56395 | 1.5653 | 1.56666 | 1.56705 | 1.569 | 1.56907 | 1.57098 | 1.57464 | 1.5751 | 1.57899 | 1.58258 | 1.58864 | 0.00628 | 0.00271 | 0.00241 | 0.00432 | 0.787 | 0.34 | 0.302 | 0.541 | 0.00992 | 0.00435 | 0.00359 | 0.00965 | 1.243 | 0.545 | 0.45 | 1.209 | 0.00667 | 0.00393 | 0.00412 | 0.01354 | 0.829 | 0.488 | 0.512 | 1.682 | 0.0207 | 2.4293935 | -0.0057591097 | 0.011512013 | 0.0001324924 | 7.3250033e-06 | -5.7195445e-07 | 332 | 3 | 352 | 620 | 663 | 256 | 0.295 | 485 | 509 | -30/+70 | 132 | +100/+300 | 156 | 0.553 | 498 | 1 | 1 | 1 | B | 34 |  | 28 | 4.48 | 3 | 0.799 | 0.848 | 0.912 | 0.931 | 0.902 | 0.977 | 0.987 | 0.993 | 0.996 | 0.997 | 0.998 | 0.998 | 0.998 | 0.998 | 0.999 | 0.999 | 0.999 | 0.999 | 0.999 | 0.999 | 0.999 | 0.999 | 0.999 | 0.999 | 0.999 | 0.999 | 0.999 | 10 | 0.474 | 0.578 | 0.737 | 0.79 | 0.709 | 0.926 | 0.958 | 0.977 | 0.987 | 0.992 | 0.994 | 0.995 | 0.995 | 0.995 | 0.997 | 0.997 | 0.998 | 0.999 | 0.999 | 0.999 | 0.999 | 0.999 | 0.999 | 0.998 | 0.999 | 0.999 | 0.999 | -2.47e-05 | -1.68e-09 | -2.49e-11 | 3.77e-07 | 3.45e-10 | 0.178 | -9.1 | -8.9 | -8.5 | -9.7 | -9.4 | -9 | -10.1 | -9.8 | -9.3 | -11.2 | -11 | -10.7 | -11.2 | -10.9 | -10.6 | -11.3 | -11 | -10.6 | A | Optical Glass for Precision Molding
6 | 518635 | K-PBK40 | 63.5 | 63.4 | 0.00815 | 0.0082 | 1.50107 | 1.5041 | 1.50795 | 1.51216 | 1.51364 | 1.51508 | 1.5155 | 1.51753 | 1.5176 | 1.51954 | 1.52323 | 1.5237 | 1.52758 | 1.53116 | 1.53718 | 0.00713 | 0.00292 | 0.00252 | 0.00446 | 0.875 | 0.358 | 0.309 | 0.547 | 0.00998 | 0.00435 | 0.00358 | 0.0096 | 1.225 | 0.534 | 0.439 | 1.178 | 0.00755 | 0.00404 | 0.00416 | 0.01348 | 0.921 | 0.493 | 0.507 | 1.644 | -0.0034 | 2.2744024 | -0.01070289 | 0.010577306 | 0.00022857431 | -7.2914225e-06 | 2.4124054e-07 | 615 | 6 | 606 | 70 | 799 | 325 | 0.229 | 501 | 549 | -30/+70 | 54 | +100/+300 | 73 | 1.07 | 836 | 1 | 1 | 2 |  | 33 |  | 29 | 2.39 | 3 | 0.182 | 0.338 | 0.519 | 0.685 | 0.811 | 0.894 | 0.942 | 0.97 | 0.984 | 0.991 | 0.994 | 0.996 | 0.997 | 0.997 | 0.997 | 0.997 | 0.998 | 0.998 | 0.998 | 0.998 | 0.998 | 0.998 | 0.998 | 0.998 | 0.998 | 0.996 | 0.99 | 10 |  | 0.027 | 0.113 | 0.284 | 0.498 | 0.689 | 0.822 | 0.904 | 0.948 | 0.971 | 0.982 | 0.987 | 0.991 | 0.992 | 0.992 | 0.992 | 0.994 | 0.995 | 0.995 | 0.996 | 0.996 | 0.996 | 0.996 | 0.996 | 0.996 | 0.988 | 0.968 | 4.91e-06 | 2.06e-08 | 1.52e-11 | 4.18e-07 | 1.61e-10 | 0.165 | 3.3 | 3.9 | 4.5 | 3.4 | 4 | 4.6 | 3.8 | 4.4 | 5 | 1.3 | 1.8 | 2.4 | 2 | 2.5 | 3.1 | 2.7 | 3.2 | 3.8 | A | Optical Glass for Precision Molding
7 | 523623 | K-PBK50 | 62.3 | 62 | 0.00839 | 0.00846 | 1.50578 | 1.50879 | 1.51263 | 1.51691 | 1.51843 | 1.51992 | 1.52033 | 1.52243 | 1.5225 | 1.52451 | 1.52831 | 1.52879 | 1.53281 | 1.53652 | 1.54282 | 0.00729 | 0.00301 | 0.00258 | 0.00459 | 0.869 | 0.359 | 0.308 | 0.547 | 0.01031 | 0.0045 | 0.00371 | 0.01001 | 1.229 | 0.536 | 0.442 | 1.193 | 0.0077 | 0.00418 | 0.00428 | 0.01403 | 0.91 | 0.494 | 0.506 | 1.658 | -0.0034 | 2.2879519 | -0.010513752 | 0.010963175 | 0.00027027054 | -1.7054549e-05 | 1.0857039e-06 | 514 | 5 | 493 | 87 | 762 | 312 | 0.222 | 481 | 518 | -30/+70 | 67 | +100/+300 | 92 | 0.986 | 849 | 3 | 4 | 2 |  | 34 |  | 29 | 2.43 | 3 |  | 0.32 | 0.481 | 0.653 | 0.788 | 0.881 | 0.935 | 0.966 | 0.982 | 0.991 | 0.995 | 0.997 | 0.998 | 0.998 | 0.998 | 0.998 | 0.998 | 0.999 | 0.999 | 0.999 | 0.999 | 0.999 | 0.999 | 0.999 | 0.999 | 0.998 | 0.992 | 10 |  | 0.022 | 0.087 | 0.242 | 0.452 | 0.656 | 0.803 | 0.891 | 0.943 | 0.972 | 0.983 | 0.989 | 0.992 | 0.995 | 0.996 | 0.996 | 0.996 | 0.998 | 0.998 | 0.998 | 0.998 | 0.998 | 0.998 | 0.998 | 0.999 | 0.996 | 0.975 | 5.1e-08 | 2.09e-08 | -1.11e-11 | 4.38e-07 | 5.79e-10 | 0.176 | 1.2 | 1.7 | 2.2 | 1.4 | 2 | 2.6 | 1.8 | 2.4 | 3.1 | -0.8 | -0.4 | 0.1 | -0.1 | 0.4 | 1 | 0.6 | 1.2 | 1.9 | C | Optical Glass for Precision Molding
8 | 527623 | K-PBK60 | 62.3 | 62.1 | 0.00847 | 0.00852 | 1.51005 | 1.51326 | 1.51731 | 1.52173 | 1.52328 | 1.52479 | 1.52521 | 1.52732 | 1.5274 | 1.52942 | 1.53326 | 1.53373 | 1.53778 | 1.54151 | 1.54783 | 0.00748 | 0.00306 | 0.00261 | 0.00463 | 0.883 | 0.361 | 0.308 | 0.547 | 0.01038 | 0.00452 | 0.00373 | 0.01005 | 1.226 | 0.534 | 0.44 | 1.187 | 0.0079 | 0.00421 | 0.00431 | 0.0141 | 0.927 | 0.494 | 0.506 | 1.655 | -0.0054 | 2.3028575 | -0.011402225 | 0.011233487 | 0.00017866325 | -7.1547007e-07 | 1.1484315e-07 | 560 | 6 | 514 | 80 | 542 | 216 | 0.251 | 495 | 549 | -30/+70 | 61 | +100/+300 | 74 | 0.989 | 833 | 3 | 4 | 1 |  | 34 |  | 29 | 2.45 | 3 | 0.126 | 0.272 | 0.433 | 0.603 | 0.746 | 0.848 | 0.912 | 0.953 | 0.974 | 0.985 | 0.991 | 0.993 | 0.995 | 0.996 | 0.996 | 0.997 | 0.997 | 0.998 | 0.998 | 0.998 | 0.998 | 0.998 | 0.998 | 0.998 | 0.999 | 0.996 | 0.986 | 10 |  | 0.013 | 0.062 | 0.186 | 0.376 | 0.577 | 0.736 | 0.851 | 0.915 | 0.951 | 0.969 | 0.977 | 0.983 | 0.987 | 0.989 | 0.99 | 0.991 | 0.993 | 0.994 | 0.995 | 0.994 | 0.995 | 0.996 | 0.996 | 0.997 | 0.988 | 0.954 | 5.28e-06 | 1.64e-08 | -1.95e-10 | 4.09e-07 | 6.61e-10 | 0.179 | 3 | 3.5 | 4 | 3.6 | 4.2 | 4.8 | 3.7 | 4.3 | 5 | 1 | 1.4 | 1.9 | 2.1 | 2.7 | 3.3 | 2.5 | 3.1 | 3.8 |  | Optical Glass for Precision Molding
9 | 525704 | K-PMK30 | 70.4 | 70.1 | 0.00746 | 0.00751 | 1.50965 | 1.51249 | 1.51604 | 1.51999 | 1.52136 | 1.5227 | 1.52307 | 1.52494 | 1.525 | 1.52679 | 1.53016 | 1.53058 | 1.53413 | 1.53739 | 1.54286 | 0.00666 | 0.00271 | 0.0023 | 0.00409 | 0.893 | 0.363 | 0.308 | 0.548 | 0.00913 | 0.00397 | 0.00326 | 0.00873 | 1.224 | 0.532 | 0.437 | 1.17 | 0.00703 | 0.00372 | 0.00379 | 0.01228 | 0.936 | 0.495 | 0.505 | 1.635 | 0.0064 | 2.2984199 | -0.0098977917 | 0.010454435 | -1.1762246e-05 | 2.220678e-05 | -1.2212713e-06 | 521 | 5 | 530 | 231 | 756 | 314 | 0.204 | 528 | 572 | -30/+70 | 83 | +100/+300 | 87 | 0.853 | 754 | 1 | 1 | 2 |  | 33 |  | 29 | 2.6 | 3 |  | 0.36 | 0.539 | 0.726 | 0.844 | 0.917 | 0.955 | 0.975 | 0.983 | 0.988 | 0.991 | 0.993 | 0.994 | 0.995 | 0.996 | 0.996 | 0.996 | 0.997 | 0.997 | 0.999 | 0.999 | 0.999 | 0.999 | 0.999 | 0.999 | 0.992 | 0.951 | 10 |  | 0.033 | 0.127 | 0.346 | 0.571 | 0.749 | 0.857 | 0.92 | 0.946 | 0.963 | 0.97 | 0.977 | 0.982 | 0.985 | 0.987 | 0.987 | 0.987 | 0.989 | 0.992 | 0.997 | 0.998 | 0.998 | 0.998 | 0.998 | 0.999 | 0.976 | 0.848 | 3.49e-07 | 1.51e-08 | -7.35e-11 | 3.65e-07 | 5.07e-10 | 0.174 | 1.4 | 1.8 | 2.2 | 1.6 | 2 | 2.5 | 1.7 | 2.2 | 2.8 | -0.7 | -0.3 | 0.1 | 0.1 | 0.5 | 1 | 0.5 | 1 | 1.6 | C | Optical Glass for Precision Molding
10 | 558682 | K-PMK155 | 68.2 | 68 | 0.00818 | 0.00824 | 1.54201 | 1.54489 | 1.54859 | 1.55275 | 1.55423 | 1.55568 | 1.55608 | 1.55812 | 1.5582 | 1.56015 | 1.56386 | 1.56432 | 1.56823 | 1.57182 | 1.57789 | 0.00709 | 0.00293 | 0.00252 | 0.00447 | 0.867 | 0.358 | 0.308 | 0.546 | 0.01003 | 0.00437 | 0.00359 | 0.00966 | 1.226 | 0.534 | 0.439 | 1.181 | 0.00749 | 0.00407 | 0.00417 | 0.01357 | 0.909 | 0.494 | 0.506 | 1.647 | 0.0045 | 2.3976032 | -0.01022181 | 0.011147767 | 0.00021523841 | -9.6159222e-06 | 5.5668375e-07 | 471 | 5 | 498 | 270 | 911 | 359 | 0.268 | 460 | 492 | -30/+70 | 96 | +100/+300 | 126 | 0.936 | 825 | 1 | 5 | 5* |  | 35 |  | 28 | 2.74 | 3 | 0.326 | 0.411 | 0.505 | 0.615 | 0.726 | 0.825 | 0.898 | 0.945 | 0.972 | 0.986 | 0.993 | 0.996 | 0.997 | 0.998 | 0.998 | 0.998 | 0.998 | 0.999 | 0.999 | 0.999 | 0.999 | 0.999 | 0.999 | 0.999 | 0.999 | 0.998 | 0.988 | 10 | 0.024 | 0.051 | 0.103 | 0.198 | 0.345 | 0.526 | 0.7 | 0.827 | 0.91 | 0.954 | 0.976 | 0.987 | 0.992 | 0.994 | 0.994 | 0.994 | 0.996 | 0.997 | 0.998 | 0.999 | 0.999 | 0.998 | 0.998 | 0.999 | 0.999 | 0.994 | 0.962 | -4.74e-06 | 1.09e-08 | -1.47e-10 | 4.33e-07 | 4.3e-10 | 0.162 | -1 | -0.5 | 0 | -0.6 | -0.1 | 0.5 | -0.7 | -0.2 | 0.4 | -3 | -2.6 | -2.1 | -2.2 | -1.7 | -1.1 | -1.9 | -1.4 | -0.8 |  | Optical Glass for Precision Molding | See details in appndix
11 | 592607 | K-PSK100 | 60.7 | 60.3 | 0.00975 | 0.00985 | 1.5744 | 1.57711 | 1.58084 | 1.58536 | 1.58705 | 1.58873 | 1.58921 | 1.59161 | 1.5917 | 1.59403 | 1.59848 | 1.59906 | 1.60382 | 1.60824 | 1.61572 | 0.00789 | 0.00337 | 0.00297 | 0.0053 | 0.809 | 0.346 | 0.305 | 0.544 | 0.01212 | 0.00534 | 0.00442 | 0.0119 | 1.243 | 0.548 | 0.453 | 1.221 | 0.00837 | 0.00482 | 0.00503 | 0.01666 | 0.85 | 0.489 | 0.511 | 1.691 | 0.0059 | 2.4948235 | -0.0091228463 | 0.013721276 | 0.00023830265 | 4.1915859e-06 | -3.8958137e-07 | 384 | 4 | 390 | 400 | 700 | 227 | 0.262 | 390 | 415 | -30/+70 | 95 | +100/+300 | 114 | 0.715 | 679 | 1 | 6 | 1 |  | 36 |  | 32 | 3.24 | 3 |  |  |  |  | 0.24 | 0.39 | 0.662 | 0.856 | 0.944 | 0.977 | 0.989 | 0.993 | 0.995 | 0.996 | 0.996 | 0.997 | 0.997 | 0.998 | 0.998 | 0.999 | 0.999 | 0.999 | 0.999 | 0.999 | 0.999 | 0.999 | 0.989 | 10 | [5 empty] | 0.043 | 0.254 | 0.596 | 0.827 | 0.927 | 0.966 | 0.978 | 0.985 | 0.988 | 0.99 | 0.991 | 0.992 | 0.995 | 0.996 | 0.998 | 0.998 | 0.998 | 0.998 | 0.998 | 0.999 | 0.997 | 0.964 | -8.26e-07 | 2.08e-08 | -1.4e-10 | 5.32e-07 | -2.69e-10 | 0.175 | 0.4 | 1.1 | 2 | 1.1 | 1.8 | 2.7 | 1.3 | 2 | 2.9 | -1.7 | -1 | -0.2 | -0.5 | 0.2 | 1 | 0.1 | 0.8 | 1.6 | C | Optical Glass for Precision Molding
12 | 613590 | K-PSK200 | 59 | 58.7 | 0.01039 | 0.01049 | 1.59512 | 1.59782 | 1.6016 | 1.60634 | 1.60812 | 1.60991 | 1.61041 | 1.61296 | 1.61305 | 1.61553 | 1.6203 | 1.6209 | 1.62599 | 1.63074 | 1.63884 | 0.00831 | 0.00357 | 0.00314 | 0.00562 | 0.8 | 0.344 | 0.302 | 0.541 | 0.01294 | 0.00569 | 0.00475 | 0.01285 | 1.245 | 0.548 | 0.457 | 1.237 | 0.00881 | 0.00512 | 0.00537 | 0.01794 | 0.84 | 0.488 | 0.512 | 1.71 | 0.0027 | 2.5593395 | -0.0088787219 | 0.015115397 | 0.0002035651 | 7.5991137e-06 | -1.5375246e-07 | 425 | 4 | 451 | 474 | 719 | 282 | 0.275 | 386 | 412 | -30/+70 | 100 | +100/+300 | 123 | 0.688 | 667 | 1 | 4 | 1 |  | 34 |  | 31 | 3.38 | 3 |  |  | 0.342 | 0.409 | 0.714 | 0.873 | 0.94 | 0.97 | 0.985 | 0.99 | 0.994 | 0.996 | 0.996 | 0.997 | 0.997 | 0.997 | 0.997 | 0.998 | 0.998 | 0.999 | 0.999 | 0.999 | 0.999 | 0.999 | 0.999 | 0.998 | 0.981 | 10 |  |  | 0.028 | 0.051 | 0.326 | 0.636 | 0.816 | 0.906 | 0.952 | 0.97 | 0.982 | 0.987 | 0.989 | 0.99 | 0.99 | 0.992 | 0.993 | 0.994 | 0.996 | 0.999 | 0.999 | 0.999 | 0.998 | 0.999 | 0.999 | 0.994 | 0.939 | -3.04e-06 | 8.75e-09 | -5.81e-11 | 5.61e-07 | 7.53e-10 | 0.187 | 0.1 | 0.8 | 1.6 | 0.1 | 0.9 | 1.8 | 0 | 0.9 | 1.9 | -2 | -1.4 | -0.6 | -1.5 | -0.7 | 0.1 | -1.2 | -0.4 | 0.6 |  | Optical Glass for Precision Molding
13 | 600656 | K-PSK300 | 65.6 | 65.3 | 0.00914 | 0.00922 | 1.58281 | 1.58553 | 1.58918 | 1.59353 | 1.59513 | 1.59672 | 1.59716 | 1.59942 | 1.5995 | 1.60168 | 1.60586 | 1.60638 | 1.61081 | 1.61489 | 1.62179 | 0.00754 | 0.00319 | 0.00278 | 0.00496 | 0.825 | 0.349 | 0.304 | 0.543 | 0.01131 | 0.00495 | 0.00408 | 0.01098 | 1.237 | 0.542 | 0.446 | 1.201 | 0.00798 | 0.00452 | 0.0047 | 0.01541 | 0.866 | 0.49 | 0.51 | 1.671 | 0.0077 | 2.5225158 | -0.0094326823 | 0.012761452 | 0.00028145417 | -8.1267471e-06 | 2.3400154e-07 | 415 | 4 | 418 | 504 | 715 | 282 | 0.267 | 463 | 498 | -30/+70 | 105 | +100/+300 | 128 | 0.601 | 608 | 1 | 4 | 2 |  | 36 |  | 30 | 3.49 | 3 | 0.13 | 0.24 | 0.344 | 0.465 | 0.599 | 0.743 | 0.846 | 0.914 | 0.953 | 0.973 | 0.984 | 0.99 | 0.992 | 0.993 | 0.992 | 0.992 | 0.994 | 0.996 | 0.997 | 0.998 | 0.998 | 0.997 | 0.997 | 0.997 | 0.999 | 0.997 | 0.977 | 10 |  |  | 0.029 | 0.078 | 0.182 | 0.373 | 0.574 | 0.742 | 0.852 | 0.913 | 0.951 | 0.967 | 0.976 | 0.978 | 0.974 | 0.977 | 0.982 | 0.987 | 0.99 | 0.996 | 0.994 | 0.993 | 0.993 | 0.993 | 0.997 | 0.991 | 0.926 | -1.33e-05 | 1.14e-08 | -3e-11 | 4.03e-07 | 3.8e-10 | 0.173 | -4.8 | -4.4 | -3.9 | -4.8 | -4.4 | -3.8 | -4.8 | -4.3 | -3.7 | -6.9 | -6.6 | -6.1 | -6.4 | -6 | -5.5 | -6 | -5.5 | -5 | B | Optical Glass for Precision Molding
14 | 595678 | K-PSK400 | 67.8 | 67.5 | 0.00877 | 0.00884 | 1.57986 | 1.58213 | 1.5853 | 1.58931 | 1.59082 | 1.59233 | 1.59276 | 1.59492 | 1.595 | 1.59709 | 1.6011 | 1.6016 | 1.60587 | 1.60981 | 1.61651 | 0.00703 | 0.00302 | 0.00267 | 0.00476 | 0.802 | 0.344 | 0.304 | 0.543 | 0.01087 | 0.00477 | 0.00394 | 0.01064 | 1.239 | 0.544 | 0.449 | 1.213 | 0.00746 | 0.00433 | 0.00451 | 0.01491 | 0.844 | 0.49 | 0.51 | 1.687 | 0.0139 | 2.5082367 | -0.0073364341 | 0.012625639 | 0.00022697479 | -8.7309089e-06 | 6.2693824e-07 | 390 | 4 | 380 | 367 | 809 | 312 | 0.295 | 568 | 597 | -30/+70 | 101 | +100/+300 | 129 | 0.629 | 537 | 1 | 1 | 1 |  | 37 |  | 32 | 4.05 | 3 |  |  | 0.094 | 0.173 | 0.304 | 0.472 | 0.639 | 0.782 | 0.883 | 0.939 | 0.97 | 0.985 | 0.992 | 0.995 | 0.998 | 0.998 | 0.998 | 0.998 | 0.999 | 0.999 | 0.999 | 0.998 | 0.999 | 0.999 | 0.999 | 0.999 | 0.999 | 10 |  |  |  |  | 0.019 | 0.082 | 0.225 | 0.441 | 0.66 | 0.814 | 0.905 | 0.95 | 0.976 | 0.985 | 0.993 | 0.994 | 0.995 | 0.996 | 0.997 | 0.997 | 0.997 | 0.996 | 0.997 | 0.997 | 0.998 | 0.999 | 0.998 | -1.29e-05 | 6.41e-09 | -4.23e-11 | 4.04e-07 | 7.68e-10 | 0.173 | -4.4 | -4 | -3.6 | -4.5 | -4.1 | -3.6 | -4.7 | -4.2 | -3.6 | -6.5 | -6.2 | -5.8 | -6.1 | -5.7 | -5.2 | -5.9 | -5.4 | -4.8 |  | Optical Glass for Precision Molding
15 | 552720 | K-PSK500 | 72 | 71.7 | 0.00767 | 0.00773 | 1.53859 | 1.54069 | 1.54358 | 1.54716 | 1.54849 | 1.54982 | 1.55019 | 1.55208 | 1.55215 | 1.55398 | 1.55749 | 1.55792 | 1.56164 | 1.56506 | 1.57086 | 0.00624 | 0.00266 | 0.00233 | 0.00416 | 0.814 | 0.347 | 0.304 | 0.542 | 0.00949 | 0.00415 | 0.00342 | 0.00922 | 1.237 | 0.541 | 0.446 | 1.202 | 0.00661 | 0.00379 | 0.00394 | 0.01294 | 0.855 | 0.49 | 0.51 | 1.674 | 0.0179 | 2.3790004 | -0.0067834145 | 0.010749512 | 0.00017555369 | -4.6285653e-06 | 2.8065215e-07 | 390 | 4 | 380 | 433 | 782 | 302 | 0.297 | 495 | 526 | -30/+70 | 108 | +100/+300 | 129 | 0.714 | 607 | 1 | 2 | 1 |  | 34 |  | 27 | 3.76 | 3 | 0.414 | 0.487 | 0.585 | 0.692 | 0.796 | 0.874 | 0.929 | 0.962 | 0.982 | 0.99 | 0.994 | 0.996 | 0.997 | 0.997 | 0.997 | 0.997 | 0.997 | 0.997 | 0.998 | 0.998 | 0.997 | 0.997 | 0.997 | 0.997 | 0.998 | 0.999 | 0.999 | 10 | 0.053 | 0.09 | 0.168 | 0.293 | 0.467 | 0.645 | 0.785 | 0.881 | 0.939 | 0.967 | 0.979 | 0.986 | 0.991 | 0.991 | 0.99 | 0.99 | 0.991 | 0.992 | 0.993 | 0.994 | 0.993 | 0.992 | 0.992 | 0.993 | 0.996 | 0.997 | 0.998 | -1.34e-05 | 6.83e-09 | 1.81e-11 | 3.74e-07 | 5.55e-10 | 0.195 | -4.1 | -3.8 | -3.3 | -4.4 | -4.1 | -3.6 | -4.5 | -4.1 | -3.5 | -6.1 | -5.9 | -5.5 | -5.9 | -5.6 | -5.1 | -5.7 | -5.3 | -4.7 |  | Optical Glass for Precision Molding
16 | 587596 | K-CSK120 | 59.6 | 59.4 | 0.00985 | 0.00993 | 1.56859 | 1.57167 | 1.57575 | 1.58048 | 1.58224 | 1.58398 | 1.58446 | 1.58691 | 1.587 | 1.58935 | 1.59383 | 1.59439 | 1.59917 | 1.60361 | 1.61115 | 0.00823 | 0.0035 | 0.00302 | 0.00537 | 0.836 | 0.355 | 0.307 | 0.545 | 0.01217 | 0.00534 | 0.00444 | 0.01198 | 1.236 | 0.542 | 0.451 | 1.216 | 0.00871 | 0.00489 | 0.00504 | 0.01676 | 0.877 | 0.492 | 0.508 | 1.688 | -0.0019 | 2.4804566 | -0.01071977 | 0.0135632 | 0.00034918608 | -2.3041786e-05 | 1.5937217e-06 | 582 | 6 | 572 | 110 | 930 | 372 | 0.25 | 498 | 536 | -30/+70 | 72 | +100/+300 | 91 | 0.999 | 727 | 1 | 4 | 2 |  | 35 |  | 31 | 3 | 3 |  |  |  | 0.243 | 0.536 | 0.782 | 0.904 | 0.957 | 0.98 | 0.99 | 0.995 | 0.996 | 0.998 | 0.998 | 0.998 | 0.999 | 0.999 | 0.999 | 0.999 | 0.999 | 0.999 | 0.999 | 0.999 | 0.999 | 0.999 | 0.999 | 0.992 | 10 |  |  |  |  | 0.125 | 0.443 | 0.713 | 0.866 | 0.935 | 0.967 | 0.983 | 0.99 | 0.994 | 0.996 | 0.996 | 0.996 | 0.996 | 0.998 | 0.998 | 0.999 | 0.998 | 0.998 | 0.998 | 0.998 | 0.999 | 0.998 | 0.973 | 1.46e-06 | 1.54e-08 | -2.77e-11 | 5.04e-07 | 3.24e-10 | 0.172 | 2.1 | 2.7 | 3.5 | 2.2 | 2.9 | 3.7 | 2.4 | 3.1 | 4 | 0 | 0.6 | 1.3 | 0.6 | 1.3 | 2.1 | 1.2 | 1.9 | 2.7 | A | Optical Glass for Precision Molding
17 | 584569 | K-CSK158 | 56.9 | 56.6 | 0.01027 | 0.01037 | 1.56627 | 1.56896 | 1.57269 | 1.57737 | 1.57913 | 1.58089 | 1.58138 | 1.58391 | 1.584 | 1.58645 | 1.59116 | 1.59175 | 1.59678 | 1.60146 | 1.60945 | 0.0082 | 0.00352 | 0.00311 | 0.00556 | 0.798 | 0.343 | 0.303 | 0.541 | 0.01278 | 0.00562 | 0.00468 | 0.01267 | 1.244 | 0.547 | 0.456 | 1.234 | 0.00869 | 0.00507 | 0.0053 | 0.0177 | 0.838 | 0.489 | 0.511 | 1.707 | -0.0015 | 2.468159 | -0.0087509308 | 0.0142832 | 0.00033301479 | -1.309324e-05 | 9.1735223e-07 | 542 | 5 | 510 | 170 | 859 | 339 | 0.266 | 473 | 529 | -30/+70 | 90 | +100/+300 | 112 | 0.874 | 674 | 1 | 3 | 2 |  | 34 |  | 31 | 3.06 | 3 |  |  | 0.123 | 0.304 | 0.573 | 0.778 | 0.892 | 0.948 | 0.973 | 0.986 | 0.992 | 0.994 | 0.995 | 0.996 | 0.997 | 0.997 | 0.997 | 0.998 | 0.998 | 0.999 | 0.999 | 0.999 | 0.999 | 0.999 | 0.999 | 0.999 | 0.991 | 10 |  |  |  | 0.019 | 0.157 | 0.435 | 0.686 | 0.838 | 0.916 | 0.956 | 0.976 | 0.983 | 0.986 | 0.99 | 0.991 | 0.992 | 0.993 | 0.994 | 0.995 | 0.996 | 0.996 | 0.996 | 0.997 | 0.999 | 0.998 | 0.998 | 0.971 | -3.87e-06 | 1.28e-08 | -1.16e-10 | 5.43e-07 | 5.44e-10 | 0.179 | -0.6 | 0 | 0.8 | -0.3 | 0.4 | 1.2 | -0.3 | 0.5 | 1.4 | -2.7 | -2.1 | -1.4 | -1.8 | -1.2 | -0.4 | -1.5 | -0.8 | 0.1 |  | Optical Glass for Precision Molding
18 | 589612 | K-SKLD5 | 61.2 | 61 | 0.00962 | 0.00969 | 1.5703 | 1.57362 | 1.5779 | 1.58275 | 1.58448 | 1.58618 | 1.58665 | 1.58905 | 1.58913 | 1.59143 | 1.5958 | 1.59634 | 1.60096 | 1.60522 | 1.61246 | 0.00828 | 0.00343 | 0.00295 | 0.00525 | 0.861 | 0.357 | 0.307 | 0.546 | 0.01183 | 0.00516 | 0.00426 | 0.0115 | 1.23 | 0.536 | 0.443 | 1.195 | 0.00875 | 0.00478 | 0.00491 | 0.01612 | 0.903 | 0.493 | 0.507 | 1.664 | -0.0052 | 2.48882 | -0.011930015 | 0.013346868 | 0.00026034059 | -1.0772061e-05 | 7.9117231e-07 | 617 | 6 | 604 | 93 | 995 | 395 | 0.26 | 521 | 560 | -30/+70 | 58 | +100/+300 | 82 | 1.12 | 846 | 2 | 4 | 3 |  | 36 |  | 30 | 2.67 | 3 | 0.093 | 0.133 | 0.235 | 0.385 | 0.558 | 0.714 | 0.83 | 0.904 | 0.947 | 0.972 | 0.985 | 0.991 | 0.994 | 0.996 | 0.997 | 0.997 | 0.998 | 0.998 | 0.999 | 0.999 | 0.998 | 0.998 | 0.998 | 0.998 | 0.998 | 0.997 | 0.992 | 10 |  |  |  | 0.042 | 0.143 | 0.325 | 0.537 | 0.714 | 0.835 | 0.911 | 0.95 | 0.971 | 0.982 | 0.988 | 0.992 | 0.993 | 0.994 | 0.996 | 0.997 | 0.997 | 0.996 | 0.996 | 0.996 | 0.995 | 0.995 | 0.993 | 0.974 | 3.98e-06 | 1.39e-08 | -1.21e-10 | 4.51e-07 | 4.91e-10 | 0.177 | 3 | 3.6 | 4.3 | 3.3 | 4 | 4.8 | 3.4 | 4.1 | 4.9 | 0.9 | 1.4 | 2.1 | 1.8 | 2.4 | 3.1 | 2.21 | 2.9 | 3.7 | C | Optical Glass for Precision Molding
19 | 591607 | K-SKLD100 | 60.7 | 60.5 | 0.00974 | 0.00981 | 1.57225 | 1.57554 | 1.5798 | 1.58467 | 1.58641 | 1.58812 | 1.5886 | 1.59102 | 1.5911 | 1.59343 | 1.59786 | 1.59841 | 1.6031 | 1.60744 | 1.6148 | 0.00832 | 0.00345 | 0.00298 | 0.00531 | 0.854 | 0.354 | 0.306 | 0.545 | 0.012 | 0.00524 | 0.00434 | 0.0117 | 1.232 | 0.538 | 0.446 | 1.201 | 0.0088 | 0.00483 | 0.00498 | 0.01639 | 0.897 | 0.492 | 0.508 | 1.671 | -0.0041 | 2.494405 | -0.011746954 | 0.013616484 | 0.0002161756 | 2.8081583e-09 | 1.1416106e-07 | 669 | 7 | 572 | 100 | 1032 | 409 | 0.261 | 520 | 560 | -30/+70 | 61 | +100/+300 | 85 | 1.15 | 845 | 2 | 3 | 3 |  | 36 |  | 30 | 2.69 | 3 |  | 0.099 | 0.212 | 0.357 | 0.542 | 0.699 | 0.822 | 0.904 | 0.95 | 0.973 | 0.986 | 0.992 | 0.995 | 0.996 | 0.997 | 0.997 | 0.998 | 0.999 | 0.999 | 0.999 | 0.998 | 0.999 | 0.999 | 0.999 | 0.999 | 0.998 | 0.994 | 10 |  |  |  | 0.032 | 0.13 | 0.304 | 0.521 | 0.713 | 0.842 | 0.914 | 0.955 | 0.974 | 0.982 | 0.989 | 0.991 | 0.993 | 0.996 | 0.997 | 0.998 | 0.998 | 0.996 | 0.996 | 0.997 | 0.997 | 0.996 | 0.995 | 0.981 | 4.85e-06 | 1.02e-08 | -1.23e-10 | 4.33e-07 | 8.06e-10 | 0.176 | 3.5 | 4.1 | 4.7 | 3.8 | 4.5 | 5.2 | 3.7 | 4.4 | 5.2 | 1.4 | 1.9 | 2.5 | 2.2 | 2.9 | 3.5 | 2.5 | 3.2 | 4 |  | Optical Glass for Precision Molding
20 | 587598 | K-SKLD120 | 59.8 | 59.5 | 0.00982 | 0.0099 | 1.56791 | 1.5712 | 1.57546 | 1.58032 | 1.58207 | 1.58379 | 1.58427 | 1.58671 | 1.5868 | 1.58914 | 1.59361 | 1.59417 | 1.5989 | 1.60326 | 1.6106 | 0.00833 | 0.00347 | 0.00301 | 0.00535 | 0.848 | 0.353 | 0.307 | 0.545 | 0.0121 | 0.00529 | 0.00436 | 0.0117 | 1.232 | 0.539 | 0.444 | 1.191 | 0.00881 | 0.00487 | 0.00503 | 0.01643 | 0.89 | 0.492 | 0.508 | 1.66 | -0.0046 | 2.4809256 | -0.011763845 | 0.013309488 | 0.00032545605 | -9.9643058e-06 | 2.0790854e-07 | 632 | 6 | 590 | 100 | 993 | 393 | 0.262 | 512 | 548 | -30/+70 | 64 | +100/+300 | 85 | 1.14 | 862 | 2 | 2 | 1 |  | 35 |  | 30 | 2.64 | 3 | 0.127 | 0.211 | 0.335 | 0.49 | 0.649 | 0.781 | 0.873 | 0.931 | 0.964 | 0.981 | 0.99 | 0.994 | 0.996 | 0.997 | 0.998 | 0.998 | 0.998 | 0.999 | 0.999 | 0.999 | 0.999 | 0.999 | 0.999 | 0.999 | 0.999 | 0.998 | 0.992 | 10 |  |  | 0.026 | 0.092 | 0.236 | 0.439 | 0.637 | 0.79 | 0.887 | 0.939 | 0.967 | 0.98 | 0.987 | 0.991 | 0.993 | 0.994 | 0.995 | 0.996 | 0.997 | 0.998 | 0.997 | 0.997 | 0.997 | 0.997 | 0.997 | 0.995 | 0.975 | 4.57e-06 | 1.39e-08 | -1.08e-10 | 5.35e-07 | 5.99e-10 | 0.138 | 3.3 | 4 | 4.7 | 3.6 | 4.4 | 5.2 | 3.7 | 4.5 | 5.4 | 1.2 | 1.8 | 2.5 | 2.1 | 2.8 | 3.6 | 2.5 | 3.3 | 4.1 |  | Optical Glass for Precision Molding
21 | 587590 | K-SKLD200 | 59 | 58.8 | 0.00994 | 0.01002 | 1.56793 | 1.57107 | 1.57522 | 1.58007 | 1.58183 | 1.58357 | 1.58405 | 1.58651 | 1.5866 | 1.58897 | 1.59351 | 1.59407 | 1.59889 | 1.60335 | 1.61093 | 0.00835 | 0.0035 | 0.00303 | 0.0054 | 0.84 | 0.352 | 0.305 | 0.543 | 0.01229 | 0.00538 | 0.00446 | 0.01204 | 1.236 | 0.541 | 0.449 | 1.211 | 0.00883 | 0.00492 | 0.0051 | 0.01686 | 0.881 | 0.491 | 0.509 | 1.683 | -0.0039 | 2.4786815 | -0.010928711 | 0.014104052 | 0.00015365594 | 1.194296e-05 | -5.3372519e-07 | 599 | 6 | 558 | 90 | 994 | 395 | 0.258 | 507 | 548 | -30/+70 | 74 | +100/+300 | 88 | 1.160 | 841 | 1 | 1 | 1 |  | 35 |  | 30 | 2.7 | 3 | 0.07 | 0.161 | 0.285 | 0.453 | 0.631 | 0.778 | 0.876 | 0.934 | 0.967 | 0.983 | 0.991 | 0.995 | 0.997 | 0.998 | 0.998 | 0.998 | 0.999 | 0.999 | 0.999 | 0.999 | 0.999 | 0.999 | 0.999 | 0.999 | 0.999 | 0.998 | 0.993 | 10 |  |  | 0.015 | 0.071 | 0.215 | 0.436 | 0.642 | 0.795 | 0.893 | 0.945 | 0.97 | 0.984 | 0.99 | 0.995 | 0.995 | 0.995 | 0.997 | 0.997 | 0.999 | 0.999 | 0.998 | 0.998 | 0.998 | 0.997 | 0.997 | 0.996 | 0.98 | 5.75e-06 | 1.47e-08 | -2.92e-11 | 5.6e-07 | 7.11e-10 | 0.138 | 4.1 | 4.8 | 5.6 | 4.2 | 5 | 5.8 | 4.4 | 5.2 | 6.2 | 2 | 2.7 | 3.4 | 2.6 | 3.4 | 4.2 | 3.2 | 4 | 4.9 | A | Optical Glass for Precision Molding
22 | 564604 | K-SKLD300 | 60.4 | 60.2 | 0.00934 | 0.00941 | 1.54626 | 1.54936 | 1.5534 | 1.55803 | 1.5597 | 1.56134 | 1.5618 | 1.56412 | 1.5642 | 1.56643 | 1.57068 | 1.57121 | 1.57571 | 1.57987 | 1.58694 | 0.00794 | 0.00331 | 0.00286 | 0.00509 | 0.85 | 0.354 | 0.306 | 0.545 | 0.01151 | 0.00503 | 0.00416 | 0.01123 | 1.232 | 0.539 | 0.445 | 1.202 | 0.0084 | 0.00463 | 0.00478 | 0.01573 | 0.893 | 0.492 | 0.508 | 1.672 | -0.0036 | 2.4115553 | -0.010853848 | 0.012782158 | 0.00024099617 | -6.9046162e-06 | 5.2824846e-07 | 611 | 6 | 580 | 70 | 973 | 388 | 0.252 | 509 | 551 | -30/+70 | 58 | +100/+300 | 72 | 1.18 | 836 | 1 | 1 | 1 |  | 35 |  | 30 | 2.6 | 3 |  |  | 0.131 | 0.322 | 0.558 | 0.747 | 0.866 | 0.932 | 0.966 | 0.983 | 0.991 | 0.994 | 0.996 | 0.997 | 0.998 | 0.998 | 0.998 | 0.999 | 0.999 | 0.999 | 0.999 | 0.999 | 0.999 | 0.999 | 0.998 | 0.998 | 0.993 | 10 |  |  |  | 0.023 | 0.143 | 0.378 | 0.618 | 0.79 | 0.891 | 0.945 | 0.971 | 0.982 | 0.989 | 0.992 | 0.994 | 0.994 | 0.995 | 0.997 | 0.998 | 0.998 | 0.997 | 0.997 | 0.997 | 0.997 | 0.996 | 0.993 | 0.977 | 7.82e-06 | 1.14e-08 | -7.72e-11 | 4.72e-07 | 8.91e-10 | 0.181 | 4.9 | 5.5 | 6.2 | 5 | 5.7 | 6.5 | 5 | 5.8 | 6.7 | 2.8 | 3.4 | 4 | 3.5 | 4.2 | 4.9 | 3.8 | 4.6 | 5.5 |  | Optical Glass for Precision Molding
23 | 604489 | K-SKLD310 | 48.9 | 48.6 | 0.01236 | 0.01249 | 1.58247 | 1.58593 | 1.5906 | 1.59627 | 1.59838 | 1.60048 | 1.60107 | 1.60409 | 1.6042 | 1.60714 | 1.61284 | 1.61356 | 1.61974 | 1.62559 | 1.6359 | 0.00988 | 0.00421 | 0.00372 | 0.00666 | 0.799 | 0.341 | 0.301 | 0.539 | 0.01554 | 0.0069 | 0.00585 | 0.01616 | 1.257 | 0.558 | 0.473 | 1.307 | 0.01047 | 0.00607 | 0.00642 | 0.02234 | 0.838 | 0.486 | 0.514 | 1.789 | -0.0039 | 2.5256675 | -0.011866084 | 0.016510668 | 0.00053690067 | -2.6430651e-05 | 2.864857e-06 | 597 | 6 | 577 | 70 | 972 | 389 | 0.249 | 519 | 568 | -30/+70 | 48 | +100/+300 | 71 |  |  | 1 | 1 | 1 |  | 37 |  | 34 | 2.72 | 3 | [6 empty] | 0.144 | 0.438 | 0.768 | 0.91 | 0.958 | 0.976 | 0.983 | 0.987 | 0.991 | 0.992 | 0.994 | 0.995 | 0.996 | 0.998 | 0.998 | 0.998 | 0.998 | 0.998 | 0.998 | 0.998 | 0.992 | 10 | [7 empty] | 0.064 | 0.415 | 0.73 | 0.868 | 0.923 | 0.946 | 0.958 | 0.97 | 0.974 | 0.98 | 0.985 | 0.988 | 0.994 | 0.995 | 0.996 | 0.997 | 0.997 | 0.998 | 0.993 | 0.974 | 8.58e-06 | 1.74e-08 | -7.72e-11 | 5.67e-07 | 3.44e-10 | 0.221 | 5.2 | 6.1 | 7.3 | 5.6 | 6.6 | 7.8 | 5.8 | 6.8 | 8.1 | 3.1 | 4 | 5 | 4 | 5 | 6.1 | 4.6 | 5.6 | 6.8 |  | Optical Glass for Precision Molding
24 | 772500 | K-LaFK50 | 50 | 49.7 | 0.01544 | 0.0156 | 1.74682 | 1.75035 | 1.75545 | 1.76216 | 1.76475 | 1.76736 | 1.76809 | 1.77186 | 1.772 | 1.77568 | 1.7828 | 1.78369 | 1.79137 | 1.79855 | 1.81091 | 0.01191 | 0.0052 | 0.00464 | 0.00832 | 0.771 | 0.337 | 0.301 | 0.539 | 0.01937 | 0.00857 | 0.00718 | 0.01954 | 1.255 | 0.555 | 0.465 | 1.266 | 0.01264 | 0.00759 | 0.00801 | 0.02722 | 0.81 | 0.487 | 0.513 | 1.745 | -0.005 | 3.070131 | -0.012037535 | 0.023978866 | 0.00056153238 | -1.0529871e-05 | 1.1710915e-06 | 646 | 6 | 658 | 105 | 1133 | 436 | 0.3 | 560 | 592 | -30/+70 | 73 | +100/+300 | 90 | 0.789 | 461 | 1 | 3 | 1 |  | 37 |  | 29 | 5.2 | 3 |  | 0.413 | 0.53 | 0.657 | 0.664 | 0.834 | 0.889 | 0.93 | 0.957 | 0.974 | 0.985 | 0.99 | 0.994 | 0.996 | 0.998 | 0.998 | 0.998 | 0.999 | 0.999 | 0.999 | 0.999 | 0.999 | 0.999 | 0.998 | 0.999 | 0.999 | 0.991 | 10 |  | 0.053 | 0.121 | 0.247 | 0.256 | 0.546 | 0.676 | 0.786 | 0.864 | 0.918 | 0.952 | 0.97 | 0.981 | 0.989 | 0.993 | 0.995 | 0.995 | 0.998 | 0.998 | 0.998 | 0.998 | 0.997 | 0.998 | 0.995 | 0.999 | 0.998 | 0.972 | -3.11e-07 | 1.35e-08 | -2.34e-10 | 5.76e-07 | 8.89e-10 | 0.201 | 0.5 | 1.3 | 2.4 | 1.5 | 2.5 | 3.7 | 1.4 | 2.5 | 3.9 | -1.9 | -1.1 | -0.1 | -0.2 | 0.7 | 1.9 | 0.1 | 1.2 | 2.5 | B | Optical Glass for Precision Molding
25 | 768500 | K-LaFK50L | 50 | 49.7 | 0.01537 | 0.01553 | 1.74312 | 1.74664 | 1.75173 | 1.75842 | 1.76099 | 1.76358 | 1.76431 | 1.76806 | 1.7682 | 1.77186 | 1.77895 | 1.77984 | 1.78747 | 1.79461 | 1.80692 | 0.01185 | 0.00516 | 0.00462 | 0.00828 | 0.771 | 0.336 | 0.301 | 0.539 | 0.01927 | 0.00852 | 0.00714 | 0.01945 | 1.254 | 0.554 | 0.465 | 1.265 | 0.01258 | 0.00755 | 0.00798 | 0.02708 | 0.81 | 0.486 | 0.514 | 1.744 | -0.0061 | 3.0573838 | -0.012055219 | 0.023638339 | 0.00062476367 | -2.2244211e-05 | 1.8829997e-06 | 625 | 6 | 633 | 90 | 1153 | 440 | 0.31 | 528 | 566 | -30/+70 | 67 | +100/+300 | 93 |  |  | 1 | 3 | 1 |  | 37 |  | 28 | 5.15 | 3 | 0.245 | 0.44 | 0.57 | 0.646 | 0.647 | 0.807 | 0.872 | 0.92 | 0.955 | 0.975 | 0.987 | 0.994 | 0.997 | 0.999 | 0.999 | 0.999 | 0.999 | 0.999 | 0.999 | 0.999 | 0.999 | 0.999 | 0.999 | 0.999 | 0.999 | 0.999 | 0.991 | 10 |  |  | 0.155 | 0.235 | 0.236 | 0.491 | 0.634 | 0.757 | 0.856 | 0.919 | 0.958 | 0.98 | 0.991 | 0.996 | 0.999 | 0.999 | 0.999 | 0.999 | 0.999 | 0.999 | 0.999 | 0.999 | 0.999 | 0.999 | 0.999 | 0.999 | 0.972 | -2.04e-07 | 8.68e-09 | -2.18e-10 | 6.17e-07 | 8.51e-10 | 0.212 | 0.9 | 1.8 | 3.1 | 1.6 | 2.7 | 4.1 | 1.3 | 2.5 | 4.1 | -1.5 | -0.6 | 0.6 | -0.1 | 0.9 | 2.3 | 0 | 1.2 | 2.7 |  | Optical Glass for Precision Molding
26 | 766498 | K-LaFK50T | 49.8 | 49.5 | 0.01538 | 0.01554 | 1.74061 | 1.74425 | 1.74945 | 1.7562 | 1.75878 | 1.76138 | 1.76211 | 1.76586 | 1.766 | 1.76966 | 1.77676 | 1.77765 | 1.78529 | 1.79241 | 1.80458 | 0.01193 | 0.00518 | 0.00462 | 0.00828 | 0.776 | 0.337 | 0.3 | 0.538 | 0.01929 | 0.00853 | 0.00712 | 0.01929 | 1.254 | 0.555 | 0.463 | 1.254 | 0.01266 | 0.00755 | 0.00799 | 0.02693 | 0.815 | 0.486 | 0.514 | 1.733 | -0.008 | 3.0499512 | -0.012617622 | 0.023790052 | 0.00047378243 | 1.3794282e-05 | -8.9478674e-07 | 630 | 6 | 630 | 80 | 1117 | 431 | 0.297 | 576 | 612 | -30/+70 | 63 | +100/+300 | 81 | 0.812 | 496 | 1 | 3 | 1 |  | 37 |  | 30 | 4.75 | 3 |  |  | 0.152 | 0.358 | 0.533 | 0.722 | 0.819 | 0.886 | 0.931 | 0.958 | 0.975 | 0.985 | 0.99 | 0.993 | 0.996 | 0.997 | 0.998 | 0.998 | 0.999 | 0.999 | 0.999 | 0.999 | 0.999 | 0.999 | 0.999 | 0.999 | 0.992 | 10 |  |  |  | 0.032 | 0.123 | 0.338 | 0.514 | 0.668 | 0.788 | 0.868 | 0.92 | 0.951 | 0.968 | 0.977 | 0.987 | 0.99 | 0.993 | 0.996 | 0.997 | 0.998 | 0.998 | 0.998 | 0.998 | 0.998 | 0.998 | 0.998 | 0.974 | 2.67e-06 | 1.57e-08 | -3.04e-10 | 6.28e-07 | 3.17e-10 | 0.192 | 1.8 | 2.9 | 4.1 | 3.2 | 4.3 | 5.7 | 3.1 | 4.3 | 5.7 | -0.5 | 0.5 | 1.7 | 1.5 | 2.6 | 3.9 | 1.8 | 2.9 | 4.3 | C | Optical Glass for Precision Molding
27 | 694563 | K-LaFK55 | 56.3 | 56 | 0.01233 | 0.01244 | 1.67165 | 1.67528 | 1.68014 | 1.68597 | 1.68812 | 1.69024 | 1.69084 | 1.69389 | 1.694 | 1.69694 | 1.70257 | 1.70328 | 1.7093 | 1.71489 | 1.72447 | 0.0101 | 0.00427 | 0.00376 | 0.0067 | 0.819 | 0.346 | 0.305 | 0.543 | 0.0153 | 0.00673 | 0.00559 | 0.01517 | 1.241 | 0.546 | 0.453 | 1.23 | 0.0107 | 0.0061 | 0.00634 | 0.02119 | 0.86 | 0.49 | 0.51 | 1.703 | -0.0035 | 2.8185206 | -0.013230603 | 0.018037587 | 0.00045589602 | -2.131672e-05 | 1.5724724e-06 | 637 | 6 | 681 | 100 | 1183 | 461 | 0.284 | 514 | 556 | -30/+70 | 73 | +100/+300 | 91 | 0.848 | 552 | 1 | 4 | 1 | B | 37 |  | 29 | 4.34 | 3 | 0.363 | 0.424 | 0.517 | 0.602 | 0.646 | 0.8 | 0.871 | 0.923 | 0.956 | 0.975 | 0.986 | 0.992 | 0.995 | 0.997 | 0.998 | 0.998 | 0.999 | 0.999 | 0.999 | 0.999 | 0.999 | 0.999 | 0.999 | 0.999 | 0.999 | 0.999 | 0.993 | 10 | 0.034 | 0.058 | 0.111 | 0.185 | 0.234 | 0.476 | 0.633 | 0.766 | 0.861 | 0.92 | 0.955 | 0.975 | 0.985 | 0.99 | 0.993 | 0.995 | 0.997 | 0.998 | 0.998 | 0.998 | 0.997 | 0.997 | 0.998 | 0.998 | 0.999 | 0.999 | 0.978 | -2.43e-06 | 1.08e-08 | -8.1e-11 | 5.36e-07 | 6.73e-10 | 0.111 | 0.1 | 0.8 | 1.5 | 0.3 | 1.1 | 1.9 | 0.3 | 1.2 | 2 | -2.1 | -1.5 | -0.8 | -1.3 | -0.6 | 0.2 | -0.9 | -0.1 | 0.7 | C | Optical Glass for Precision Molding
28 | 696590 | K-LaFK58 | 59 | 58.8 | 0.01178 | 0.01188 | 1.67418 | 1.67767 | 1.68234 | 1.68793 | 1.68998 | 1.69202 | 1.69259 | 1.6955 | 1.6956 | 1.69841 | 1.7038 | 1.70447 | 1.7102 | 1.71551 | 1.72456 | 0.00968 | 0.00409 | 0.00358 | 0.00639 | 0.822 | 0.347 | 0.304 | 0.542 | 0.0146 | 0.0064 | 0.00531 | 0.01436 | 1.239 | 0.543 | 0.451 | 1.219 | 0.01025 | 0.00582 | 0.00606 | 0.02009 | 0.863 | 0.49 | 0.51 | 1.691 | -0.0019 | 2.8262526 | -0.012785561 | 0.017234088 | 0.0004436105 | -2.0762175e-05 | 1.2592648e-06 | 635 | 6 | 613 | 130 | 1134 | 438 | 0.293 | 542 | 577 | -30/+70 | 69 | +100/+300 | 93 | 0.806 | 515 | 1 | 4 | 1 |  | 36 |  | 28 | 4.56 | 3 | 0.471 | 0.53 | 0.621 | 0.683 | 0.7 | 0.841 | 0.897 | 0.937 | 0.962 | 0.978 | 0.988 | 0.992 | 0.995 | 0.997 | 0.998 | 0.999 | 0.999 | 0.999 | 0.999 | 0.999 | 0.999 | 0.999 | 0.999 | 0.999 | 0.999 | 0.999 | 0.994 | 10 | 0.082 | 0.121 | 0.204 | 0.282 | 0.305 | 0.564 | 0.697 | 0.807 | 0.88 | 0.93 | 0.962 | 0.975 | 0.985 | 0.993 | 0.996 | 0.997 | 0.998 | 0.999 | 0.999 | 0.999 | 0.999 | 0.999 | 0.999 | 0.999 | 0.999 | 0.999 | 0.98 | -4.73e-06 | 9.33e-09 | -1.14e-10 | 4.36e-07 | 4.83e-10 | 0.169 | -1.2 | -0.6 | 0 | -0.9 | -0.3 | 0.4 | -1 | -0.4 | 0.4 | -3.4 | -2.9 | -2.3 | -2.6 | -2 | -1.3 | -2.3 | -1.7 | -0.9 | C | Optical Glass for Precision Molding
29 | 632638 | K-LaFK60 | 63.8 | 63.5 | 0.00992 | 0.01 | 1.6144 | 1.61733 | 1.62126 | 1.62598 | 1.62772 | 1.62944 | 1.62992 | 1.63237 | 1.63246 | 1.63483 | 1.63936 | 1.63992 | 1.64473 | 1.64919 | 1.65674 | 0.00818 | 0.00346 | 0.00302 | 0.00539 | 0.825 | 0.349 | 0.304 | 0.543 | 0.01227 | 0.00537 | 0.00446 | 0.01201 | 1.237 | 0.541 | 0.45 | 1.211 | 0.00866 | 0.00491 | 0.00509 | 0.01682 | 0.866 | 0.491 | 0.509 | 1.682 | 0.0041 | 2.6248172 | -0.010251149 | 0.0143793 | 0.00024017461 | -1.041901e-06 | 1.0237991e-07 | 547 | 5 | 570 | 180 | 997 | 387 | 0.288 | 485 | 528 | -30/+70 | 93 | +100/+300 | 114 | 0.8 | 540 | 1 | 5 | 1 | B | 38 |  | 28 | 4.27 | 3 | 0.468 | 0.543 | 0.644 | 0.729 | 0.778 | 0.88 | 0.922 | 0.948 | 0.96 | 0.968 | 0.975 | 0.983 | 0.989 | 0.993 | 0.996 | 0.998 | 0.998 | 0.999 | 0.999 | 0.999 | 0.999 | 0.999 | 0.999 | 0.999 | 0.999 | 0.999 | 0.996 | 10 | 0.08 | 0.131 | 0.231 | 0.35 | 0.434 | 0.653 | 0.765 | 0.838 | 0.875 | 0.898 | 0.919 | 0.945 | 0.964 | 0.977 | 0.988 | 0.994 | 0.995 | 0.997 | 0.997 | 0.999 | 0.998 | 0.998 | 0.998 | 0.997 | 0.999 | 0.999 | 0.986 | -9.6e-06 | 1.03e-08 | -7.48e-11 | 3.87e-07 | 1.56e-10 | 0.188 | -3.3 | -2.9 | -2.3 | -3.2 | -2.7 | -2.1 | -3.3 | -2.8 | -2.2 | -5.5 | -5.1 | -4.6 | -4.8 | -4.4 | -3.8 | -4.5 | -4 | -3.4 | C | Optical Glass for Precision Molding
30 | 639634 | K-LaFK63 | 63.4 | 63.2 | 0.01007 | 0.01015 | 1.62021 | 1.62319 | 1.62721 | 1.63202 | 1.63378 | 1.63553 | 1.63602 | 1.63851 | 1.6386 | 1.641 | 1.6456 | 1.64617 | 1.65106 | 1.65559 | 1.66327 | 0.00832 | 0.00351 | 0.00307 | 0.00547 | 0.826 | 0.349 | 0.305 | 0.543 | 0.01246 | 0.00546 | 0.00453 | 0.01221 | 1.237 | 0.542 | 0.45 | 1.213 | 0.00881 | 0.00498 | 0.00517 | 0.0171 | 0.868 | 0.491 | 0.509 | 1.685 | 0.0045 | 2.6439316 | -0.010471601 | 0.014890809 | 0.00015162245 | 1.3530927e-05 | -6.5983298e-07 | 503 | 5 | 445 | 210 | 974 | 376 | 0.295 | 486 | 524 | -30/+70 | 95 | +100/+300 | 118 | 0.761 | 532 | 1 | 5 | 1 |  | 35 |  | 25 | 4.36 | 3 | 0.518 | 0.581 | 0.681 | 0.746 | 0.772 | 0.885 | 0.929 | 0.959 | 0.977 | 0.987 | 0.993 | 0.996 | 0.997 | 0.997 | 0.998 | 0.998 | 0.999 | 0.999 | 0.999 | 0.999 | 0.999 | 0.999 | 0.999 | 0.999 | 0.999 | 0.999 | 0.994 | 10 | 0.112 | 0.164 | 0.279 | 0.377 | 0.422 | 0.666 | 0.785 | 0.872 | 0.926 | 0.959 | 0.979 | 0.987 | 0.99 | 0.991 | 0.993 | 0.996 | 0.997 | 0.997 | 0.998 | 0.998 | 0.998 | 0.998 | 0.997 | 0.997 | 0.999 | 0.998 | 0.981 | -1.02e-05 | 8.45e-09 | -7.16e-11 | 4.42e-07 | 5.71e-10 | 0.158 | -3.6 | -3.1 | -2.6 | -3.5 | -3 | -2.4 | -3.6 | -3.1 | -2.4 | -5.7 | -5.3 | -4.8 | -5.1 | -4.7 | -4.1 | -4.9 | -4.3 | -3.7 |  | Optical Glass for Precision Molding
31 | 657623 | K-LaFK65 | 62.3 | 62 | 0.01054 | 0.01063 | 1.63718 | 1.64041 | 1.64471 | 1.6498 | 1.65165 | 1.65349 | 1.654 | 1.65661 | 1.6567 | 1.65922 | 1.66403 | 1.66463 | 1.66975 | 1.67448 | 1.68251 | 0.00878 | 0.00369 | 0.00321 | 0.00573 | 0.833 | 0.35 | 0.305 | 0.544 | 0.01305 | 0.00572 | 0.00473 | 0.01276 | 1.238 | 0.543 | 0.449 | 1.211 | 0.00929 | 0.00522 | 0.00541 | 0.01788 | 0.874 | 0.491 | 0.509 | 1.682 | 0.0036 | 2.7016663 | -0.011618909 | 0.015582285 | 0.00019824944 | 1.0097927e-05 | -5.2589483e-07 | 557 | 6 | 555 | 170 | 1044 | 403 | 0.295 | 506 | 542 | -30/+70 | 81 | +100/+300 | 103 | 0.788 | 536 | 1 | 5 | 1 |  | 36 |  | 28 | 4.36 | 3 | 0.461 | 0.536 | 0.626 | 0.696 | 0.732 | 0.851 | 0.904 | 0.941 | 0.963 | 0.976 | 0.985 | 0.99 | 0.994 | 0.995 | 0.998 | 0.998 | 0.999 | 0.999 | 0.999 | 0.999 | 0.999 | 0.999 | 0.999 | 0.999 | 0.999 | 0.999 | 0.993 | 10 | 0.076 | 0.126 | 0.211 | 0.3 | 0.354 | 0.584 | 0.715 | 0.818 | 0.885 | 0.925 | 0.953 | 0.97 | 0.981 | 0.987 | 0.993 | 0.996 | 0.997 | 0.998 | 0.998 | 0.999 | 0.999 | 0.999 | 0.999 | 0.999 | 0.999 | 0.998 | 0.977 | -7.58e-06 | 9.42e-09 | -3.47e-11 | 3.97e-07 | 4.24e-10 | 0.182 | -2.2 | -1.8 | -1.2 | -2.3 | -1.8 | -1.1 | -2.3 | -1.8 | -1.1 | -4.4 | -4 | -3.5 | -3.9 | -3.4 | -2.8 | -3.6 | -3 | -2.4 |  | Optical Glass for Precision Molding
32 | 670554 | K-VC78 | 55.4 | 55.2 | 0.01208 | 0.01218 | 1.64792 | 1.65137 | 1.65604 | 1.66169 | 1.66379 | 1.66588 | 1.66646 | 1.66944 | 1.66955 | 1.67243 | 1.67796 | 1.67864 | 1.68453 | 1.69 | 1.69934 | 0.00984 | 0.00419 | 0.00367 | 0.00655 | 0.815 | 0.347 | 0.304 | 0.542 | 0.01498 | 0.00657 | 0.00547 | 0.01481 | 1.24 | 0.544 | 0.453 | 1.226 | 0.01042 | 0.00597 | 0.00621 | 0.0207 | 0.856 | 0.49 | 0.51 | 1.7 | -0.0071 | 2.7376882 | -0.012269245 | 0.017439403 | 0.00047088707 | -2.7150134e-05 | 1.8172045e-06 | 561 | 6 | 560 | 110 | 1061 | 415 | 0.279 | 520 | 556 | -30/+70 | 80 | +100/+300 | 100 | 0.916 | 690 | 1 | 4 | 1 |  | 35 |  | 28 | 3.44 | 3 | 0.428 | 0.506 | 0.611 | 0.695 | 0.74 | 0.858 | 0.911 | 0.947 | 0.97 | 0.982 | 0.99 | 0.993 | 0.995 | 0.996 | 0.997 | 0.998 | 0.998 | 0.998 | 0.999 | 0.999 | 0.999 | 0.999 | 0.999 | 0.998 | 0.999 | 0.999 | 0.993 | 10 | 0.059 | 0.103 | 0.194 | 0.297 | 0.366 | 0.602 | 0.733 | 0.834 | 0.903 | 0.943 | 0.967 | 0.977 | 0.983 | 0.988 | 0.991 | 0.994 | 0.995 | 0.996 | 0.997 | 0.998 | 0.996 | 0.996 | 0.996 | 0.996 | 0.997 | 0.997 | 0.977 | -1e-06 | 1.6e-08 | -1.38e-10 | 5.07e-07 | 3.13e-10 | 0.19 | 0.4 | 1.1 | 2 | 1 | 1.8 | 2.7 | 1.1 | 2 | 3 | -1.8 | -1.1 | -0.3 | -0.6 | 0.1 | 1 | -0.1 | 0.7 | 1.6 | C | Optical Glass for Precision Molding
33 | 610579 | K-VC79 | 57.9 | 57.7 | 0.01054 | 0.01063 | 1.59099 | 1.59417 | 1.59843 | 1.60347 | 1.60531 | 1.60714 | 1.60765 | 1.61025 | 1.61035 | 1.61286 | 1.61768 | 1.61828 | 1.62338 | 1.6281 | 1.63618 | 0.00871 | 0.00367 | 0.00321 | 0.00572 | 0.826 | 0.348 | 0.305 | 0.543 | 0.01303 | 0.0057 | 0.00472 | 0.0128 | 1.236 | 0.541 | 0.448 | 1.214 | 0.00922 | 0.00521 | 0.00542 | 0.0179 | 0.867 | 0.49 | 0.51 | 1.684 | -0.006 | 2.5520489 | -0.011234947 | 0.014455084 | 0.00046725318 | -3.6714004e-05 | 2.2810504e-06 | 599 | 6 | 609 | 120 | 1008 | 401 | 0.256 | 516 | 553 | -30/+70 | 72 | +100/+300 | 93 | 1.01 | 727 | 1 | 4 | 2 |  | 34 |  | 29 | 3.09 | 3 | 0.334 | 0.425 | 0.56 | 0.689 | 0.782 | 0.885 | 0.935 | 0.965 | 0.981 | 0.99 | 0.994 | 0.996 | 0.997 | 0.997 | 0.997 | 0.997 | 0.998 | 0.999 | 0.999 | 0.999 | 0.999 | 0.999 | 0.999 | 0.999 | 0.999 | 0.999 | 0.993 | 10 | 0.026 | 0.058 | 0.144 | 0.289 | 0.441 | 0.666 | 0.799 | 0.889 | 0.939 | 0.967 | 0.982 | 0.988 | 0.991 | 0.992 | 0.992 | 0.992 | 0.994 | 0.997 | 0.997 | 0.998 | 0.996 | 0.996 | 0.997 | 0.998 | 0.999 | 0.997 | 0.978 | 5.06e-07 | 1.46e-08 | -2.13e-11 | 4.85e-07 | 4.45e-11 | 0.187 | 1.7 | 2.4 | 3.2 | 1.8 | 2.5 | 3.3 | 1.9 | 2.7 | 3.5 | -0.4 | 0.2 | 1 | 0.2 | 0.9 | 1.7 | 0.7 | 1.4 | 2.3 | A | Optical Glass for Precision Molding
34 | 694531 | K-VC80 | 53.1 | 52.9 | 0.01306 | 0.01317 | 1.67086 | 1.67444 | 1.67935 | 1.68539 | 1.68764 | 1.68989 | 1.69052 | 1.69373 | 1.69384 | 1.69696 | 1.70295 | 1.70369 | 1.71012 | 1.71607 | 1.72616 | 0.01054 | 0.0045 | 0.00395 | 0.00707 | 0.807 | 0.345 | 0.302 | 0.541 | 0.01628 | 0.00717 | 0.00595 | 0.01604 | 1.247 | 0.549 | 0.456 | 1.228 | 0.01117 | 0.00644 | 0.00673 | 0.02247 | 0.848 | 0.489 | 0.511 | 1.706 | -0.0059 | 2.8135722 | -0.012577591 | 0.019933465 | 0.00015711222 | 4.0676176e-05 | -2.4977604e-06 | 531 | 5 | 521 | 120 | 1059 | 416 | 0.273 | 530 | 566 | -30/+70 | 64 | +100/+300 | 94 | 0.827 | 617 | 1 | 4 | 1 |  | 36 |  | 29 | 3.81 | 3 | 0.32 | 0.358 | 0.508 | 0.636 | 0.696 | 0.835 | 0.895 | 0.938 | 0.964 | 0.98 | 0.989 | 0.993 | 0.995 | 0.996 | 0.997 | 0.998 | 0.999 | 0.999 | 0.999 | 0.999 | 0.999 | 0.999 | 0.999 | 0.999 | 0.999 | 0.999 | 0.991 | 10 | 0.022 | 0.032 | 0.104 | 0.222 | 0.298 | 0.55 | 0.693 | 0.808 | 0.887 | 0.936 | 0.965 | 0.977 | 0.985 | 0.989 | 0.993 | 0.995 | 0.997 | 0.998 | 0.998 | 0.999 | 0.999 | 0.999 | 0.999 | 0.999 | 0.999 | 0.997 | 0.972 | 1.72e-06 | 1.69e-08 | -1.41e-10 | 6.62e-07 | 9.46e-10 | 0.149 | 1.8 | 2.7 | 3.7 | 2.5 | 3.5 | 4.6 | 2.7 | 3.8 | 5.1 | -0.4 | 0.4 | 1.3 | 0.9 | 1.8 | 2.9 | 1.4 | 2.5 | 3.7 | A | Optical Glass for Precision Molding
35 | 756456 | K-VC82 | 45.6 | 45.4 | 0.01657 | 0.01674 | 1.72777 | 1.73187 | 1.7376 | 1.74495 | 1.74773 | 1.75053 | 1.75132 | 1.75535 | 1.7555 | 1.75944 | 1.7671 | 1.76806 | 1.77636 | 1.78418 | 1.79788 | 0.01293 | 0.00558 | 0.00497 | 0.00891 | 0.78 | 0.337 | 0.3 | 0.538 | 0.02086 | 0.00926 | 0.00782 | 0.02152 | 1.259 | 0.559 | 0.472 | 1.299 | 0.01372 | 0.00812 | 0.00862 | 0.02982 | 0.82 | 0.485 | 0.515 | 1.781 | -0.0085 | 3.0092545 | -0.014428442 | 0.024950143 | 0.0006532589 | -1.7536585e-05 | 2.6440099e-06 | 689 | 7 | 712 | 93 | 1113 | 434 | 0.281 | 526 | 563 | -30/+70 | 59 | +100/+300 | 80 | 0.856 | 566 | 1 | 4 | 1 |  | 38 |  | 33 | 4.25 | 3 | [5 empty] | 0.187 | 0.439 | 0.723 | 0.87 | 0.935 | 0.965 | 0.978 | 0.986 | 0.99 | 0.994 | 0.996 | 0.997 | 0.998 | 0.999 | 0.999 | 0.999 | 0.999 | 0.999 | 0.999 | 0.999 | 0.998 | 0.991 | 10 | [6 empty] | 0.064 | 0.34 | 0.629 | 0.8 | 0.888 | 0.931 | 0.956 | 0.969 | 0.981 | 0.986 | 0.991 | 0.994 | 0.996 | 0.998 | 0.998 | 0.998 | 0.998 | 0.998 | 0.999 | 0.997 | 0.971 | 5.27e-06 | 1.73e-08 | -7.19e-11 | 6.68e-07 | 9.93e-10 | 0.203 | 4.2 | 5.3 | 6.6 | 4.7 | 5.9 | 7.4 | 5 | 6.4 | 8.1 | 1.9 | 2.9 | 4.1 | 3 | 4.2 | 5.6 | 3.7 | 5 | 6.7 | B | Optical Glass for Precision Molding
36 | 810410 | K-VC89 | 41 | 40.8 | 0.01976 | 0.01999 | 1.77922 | 1.78331 | 1.78938 | 1.79755 | 1.8008 | 1.8041 | 1.80503 | 1.80982 | 1.81 | 1.81469 | 1.82386 | 1.82502 | 1.83507 | 1.84464 | 1.86153 | 0.01472 | 0.00655 | 0.0059 | 0.01059 | 0.745 | 0.331 | 0.299 | 0.536 | 0.02507 | 0.01121 | 0.00957 | 0.02646 | 1.269 | 0.567 | 0.484 | 1.339 | 0.01565 | 0.00966 | 0.01033 | 0.03651 | 0.783 | 0.483 | 0.517 | 1.826 | -0.0079 | 3.1860388 | -0.013756822 | 0.029614017 | 0.0012383727 | -8.0134175e-05 | 7.2330635e-06 | 644 | 6 | 654 | 78 | 1124 | 436 | 0.29 | 528 | 559 | -30/+70 | 64 | +100/+300 | 83 | 0.831 | 516 | 1 | 3 | 1 |  | 40 |  | 34 | 4.75 | 3 | [6 empty] | 0.267 | 0.59 | 0.82 | 0.919 | 0.959 | 0.977 | 0.985 | 0.989 | 0.993 | 0.995 | 0.996 | 0.997 | 0.998 | 0.999 | 0.999 | 0.999 | 0.999 | 0.999 | 0.999 | 0.999 | 0.991 | 10 | [7 empty] | 0.172 | 0.516 | 0.755 | 0.87 | 0.926 | 0.953 | 0.966 | 0.979 | 0.985 | 0.989 | 0.992 | 0.995 | 0.997 | 0.996 | 0.997 | 0.997 | 0.998 | 0.999 | 0.997 | 0.971 | 5.61e-06 | 1.72e-08 | -1.79e-10 | 7.49e-07 | 7.58e-10 | 0.227 | 4.1 | 5.5 | 7.3 | 5.1 | 6.7 | 8.6 | 5.3 | 7 | 9.1 | 1.7 | 3 | 4.8 | 3.4 | 4.8 | 6.8 | 4 | 5.6 | 7.7 | A | Optical Glass for Precision Molding
37 | 887350 | K-VC91 | 35 | 34.7 | 0.02536 | 0.02572 | 1.84957 | 1.85408 | 1.86106 | 1.87104 | 1.87505 | 1.87916 | 1.88032 | 1.88638 | 1.8866 | 1.89262 | 1.90452 | 1.90604 | 1.91929 | 1.93212 | 1.95542 | 0.0181 | 0.00812 | 0.00744 | 0.01346 | 0.714 | 0.32 | 0.293 | 0.531 | 0.03269 | 0.01477 | 0.01283 | 0.03613 | 1.289 | 0.582 | 0.506 | 1.425 | 0.01926 | 0.0123 | 0.01342 | 0.04938 | 0.749 | 0.478 | 0.522 | 1.92 | -0.0029 | 3.4398054 | -0.014667565 | 0.038194385 | 0.0018572053 | -0.00010460909 | 1.2213163e-05 | 693 | 7 | 711 | 85 | 1253 | 489 | 0.281 | 589 | 638 | -30/+70 | 77 | +100/+300 | 95 | 0.887 | 499 | 1 | 1 | 1 |  |  | 41 | 36 | 4.87 | 3 | [7 empty] | 0.098 | 0.321 | 0.572 | 0.739 | 0.839 | 0.898 | 0.933 | 0.967 | 0.98 | 0.986 | 0.991 | 0.994 | 0.997 | 0.998 | 0.997 | 0.998 | 0.998 | 0.999 | 0.999 | 0.993 | 10 | [8 empty] | 0.022 | 0.155 | 0.365 | 0.557 | 0.699 | 0.794 | 0.896 | 0.935 | 0.956 | 0.97 | 0.98 | 0.991 | 0.993 | 0.993 | 0.995 | 0.996 | 0.999 | 0.998 | 0.978 | -1.08e-06 | 1.12e-08 | -9.02e-11 | 8.61e-07 | 1.32e-09 | 0.245 | 0.8 | 2.3 | 4.6 | 1.2 | 3 | 5.5 | 1.2 | 3.2 | 6.1 | -1.7 | -0.2 | 1.9 | -0.6 | 1.1 | 3.6 | -0.2 | 1.8 | 4.6 |  | Optical Glass for Precision Molding
38 | 804436 | K-VC100 | 43.6 | 43.3 | 0.01844 | 0.01865 | 1.77411 | 1.77834 | 1.78441 | 1.79235 | 1.79541 | 1.79849 | 1.79936 | 1.80384 | 1.804 | 1.80838 | 1.81693 | 1.81801 | 1.82731 | 1.8361 | 1.8515 | 0.01408 | 0.00614 | 0.00551 | 0.00989 | 0.764 | 0.333 | 0.299 | 0.536 | 0.02331 | 0.01038 | 0.00879 | 0.02419 | 1.264 | 0.563 | 0.477 | 1.312 | 0.01495 | 0.00902 | 0.00963 | 0.03349 | 0.802 | 0.484 | 0.516 | 1.796 | -0.0079 | 3.1712789 | -0.014900418 | 0.028162431 | 0.00083037332 | -1.8683781e-05 | 2.6807865e-06 | 728 | 7 | 723 | 65 | 1181 | 458 | 0.288 | 570 | 609 | -30/+70 | 58 | +100/+300 | 72 | 0.803 | 500 | 1 | 3 | 1 |  | 40 |  | 34 | 4.71 | 3 | [6 empty] | 0.253 | 0.563 | 0.782 | 0.891 | 0.941 | 0.966 | 0.978 | 0.985 | 0.99 | 0.993 | 0.995 | 0.996 | 0.997 | 0.998 | 0.997 | 0.998 | 0.998 | 0.999 | 0.999 | 0.998 | 0.991 | 10 | [7 empty] | 0.148 | 0.44 | 0.681 | 0.819 | 0.892 | 0.931 | 0.951 | 0.969 | 0.978 | 0.983 | 0.988 | 0.991 | 0.993 | 0.993 | 0.993 | 0.995 | 0.997 | 0.999 | 0.997 | 0.971 | 4.79e-06 | 1.51e-08 | -1.35e-10 | 6.25e-07 | 7.77e-10 | 0.229 | 3.9 | 5 | 6.5 | 4.6 | 5.9 | 7.5 | 4.7 | 6.1 | 8 | 1.5 | 2.6 | 4 | 2.8 | 4.1 | 5.7 | 3.4 | 4.8 | 6.5 |  | Optical Glass for Precision Molding
39 | 749453 | K-VC174 | 45.3 | 45 | 0.01653 | 0.01671 | 1.72187 | 1.72557 | 1.73094 | 1.73805 | 1.74079 | 1.74356 | 1.74434 | 1.74836 | 1.7485 | 1.75244 | 1.76009 | 1.76105 | 1.76935 | 1.77717 | 1.7908 | 0.01262 | 0.00551 | 0.00494 | 0.00888 | 0.763 | 0.333 | 0.299 | 0.537 | 0.02085 | 0.00926 | 0.00782 | 0.02145 | 1.261 | 0.56 | 0.473 | 1.298 | 0.0134 | 0.0081 | 0.00861 | 0.02975 | 0.802 | 0.485 | 0.515 | 1.78 | -0.008 | 2.9840633 | -0.012410593 | 0.024927807 | 0.00065043729 | -1.2933305e-05 | 1.9810658e-06 | 585 | 6 | 606 | 124 | 1074 | 414 | 0.297 | 524 | 562 | -30/+70 | 83 | +100/+300 | 105 |  |  | 1 | 3 | 1 |  | 38 |  | 31 | 3.92 | 3 |  |  |  | 0.254 | 0.489 | 0.703 | 0.81 | 0.88 | 0.926 | 0.954 | 0.971 | 0.981 | 0.987 | 0.99 | 0.993 | 0.994 | 0.996 | 0.997 | 0.998 | 0.998 | 0.998 | 0.999 | 0.999 | 0.999 | 0.999 | 0.999 | 0.991 | 10 |  |  |  |  | 0.092 | 0.309 | 0.497 | 0.654 | 0.774 | 0.856 | 0.908 | 0.941 | 0.958 | 0.968 | 0.977 | 0.983 | 0.987 | 0.991 | 0.994 | 0.996 | 0.996 | 0.996 | 0.997 | 0.997 | 0.998 | 0.997 | 0.972 | -3.16e-06 | 1.43e-08 | -9.72e-11 | 6.22e-07 | 4.32e-10 | 0.214 | -0.6 | 0.4 | 1.7 | -0.1 | 0.9 | 2.3 | 0 | 1.1 | 2.5 | -2.9 | -2 | -0.8 | -1.8 | -0.8 | 0.5 | -1.3 | -0.2 | 1.2 |  | Optical Glass for Precision Molding
40 | 799418 | K-VC179 | 41.8 | 41.6 | 0.01909 | 0.01932 | 1.7688 | 1.77288 | 1.77888 | 1.78692 | 1.79005 | 1.79322 | 1.79411 | 1.79873 | 1.7989 | 1.80343 | 1.81231 | 1.81343 | 1.82313 | 1.83234 | 1.84855 | 0.01434 | 0.0063 | 0.00568 | 0.01021 | 0.751 | 0.33 | 0.298 | 0.535 | 0.02423 | 0.01082 | 0.00921 | 0.02542 | 1.269 | 0.567 | 0.482 | 1.332 | 0.01523 | 0.00932 | 0.01 | 0.03512 | 0.788 | 0.482 | 0.518 | 1.818 | -0.0069 | 3.1494839 | -0.013834728 | 0.02918544 | 0.00080690933 | -6.1681096e-06 | 2.3940146e-06 | 625 | 6 | 612 | 97 | 1131 | 433 | 0.306 | 523 | 561 | -30/+70 | 61 | +100/+300 | 80 | 0.815 | 520 | 1 | 3 | 1 |  | 39 |  | 34 | 4.65 | 3 | [5 empty] | 0.194 | 0.266 | 0.577 | 0.803 | 0.908 | 0.953 | 0.974 | 0.984 | 0.989 | 0.994 | 0.996 | 0.997 | 0.998 | 0.998 | 0.999 | 0.999 | 0.999 | 0.999 | 0.999 | 0.999 | 0.999 | 0.992 | 10 | [7 empty] | 0.16 | 0.482 | 0.725 | 0.853 | 0.917 | 0.949 | 0.966 | 0.981 | 0.987 | 0.99 | 0.993 | 0.995 | 0.998 | 0.998 | 0.999 | 0.999 | 0.999 | 0.999 | 0.999 | 0.976 | 5.81e-06 | 1.54e-08 | -1.28e-10 | 7.89e-07 | 6.03e-10 | 0.215 | 4.5 | 6 | 7.9 | 5.2 | 6.8 | 8.8 | 5.4 | 7.1 | 9.2 | 2.2 | 3.6 | 5.3 | 3.5 | 5 | 6.9 | 4.1 | 5.7 | 7.7 |  | Optical Glass for Precision Molding
41 | 811411 | K-VC181 | 41.1 | 40.9 | 0.0197 | 0.01994 | 1.77992 | 1.78401 | 1.79005 | 1.79824 | 1.80144 | 1.8047 | 1.80562 | 1.81037 | 1.81055 | 1.81523 | 1.8244 | 1.82556 | 1.83561 | 1.84517 | 1.86206 | 0.01465 | 0.00646 | 0.00585 | 0.01053 | 0.744 | 0.328 | 0.297 | 0.535 | 0.02506 | 0.01121 | 0.00956 | 0.02645 | 1.272 | 0.569 | 0.485 | 1.343 | 0.01557 | 0.00961 | 0.01033 | 0.0365 | 0.781 | 0.482 | 0.518 | 1.83 | -0.006 | 3.1886895 | -0.013820455 | 0.029631617 | 0.0010659501 | -3.7795055e-05 | 4.3966629e-06 | 677 | 7 | 666 | 90 | 1104 | 421 | 0.311 | 548 | 584 | -30/+70 | 57 | +100/+300 | 79 | 0.794 | 505 | 1 | 3 | 1 |  | 40 |  | 34 | 4.71 | 3 | [6 empty] | 0.192 | 0.499 | 0.765 | 0.894 | 0.946 | 0.969 | 0.98 | 0.986 | 0.992 | 0.994 | 0.996 | 0.997 | 0.998 | 0.999 | 0.999 | 0.999 | 0.999 | 0.999 | 0.999 | 0.999 | 0.993 | 10 | [7 empty] | 0.098 | 0.41 | 0.689 | 0.833 | 0.903 | 0.937 | 0.956 | 0.974 | 0.982 | 0.987 | 0.991 | 0.994 | 0.998 | 0.998 | 0.998 | 0.998 | 0.998 | 0.999 | 0.998 | 0.977 | 6.99e-06 | 2.24e-08 | -2.94e-10 | 8.37e-07 | 3.41e-10 | 0.213 | 4.1 | 5.7 | 7.8 | 5.9 | 7.6 | 9.7 | 6.2 | 7.9 | 10.1 | 1.8 | 3.3 | 5.2 | 4.1 | 5.8 | 7.9 | 4.8 | 6.5 | 8.7 | B | Optical Glass for Precision Molding
42 | 854406 | K-VC185 | 40.6 | 40.4 | 0.02103 | 0.02128 | 1.821 | 1.82536 | 1.83181 | 1.84058 | 1.84401 | 1.8475 | 1.84848 | 1.85356 | 1.85375 | 1.85875 | 1.86853 | 1.86976 | 1.88045 | 1.8906 | 1.90848 | 0.01569 | 0.00692 | 0.00625 | 0.01125 | 0.746 | 0.329 | 0.297 | 0.535 | 0.0267 | 0.01192 | 0.01015 | 0.02803 | 1.27 | 0.567 | 0.483 | 1.333 | 0.01667 | 0.01027 | 0.01101 | 0.03872 | 0.783 | 0.483 | 0.517 | 1.82 | -0.0089 | 3.3380677 | -0.014969129 | 0.032739414 | 0.0011048947 | -3.8597399e-05 | 4.5931893e-06 | 700 | 7 | 659 | 70 | 1237 | 473 | 0.306 | 617 | 655 | -30/+70 | 58 | +100/+300 | 70 | 0.821 | 468 | 1 | 3 | 1 |  |  | 37 | 32 | 5 | 3 |  |  |  |  | 0.175 | 0.475 | 0.697 | 0.817 | 0.884 | 0.924 | 0.95 | 0.965 | 0.976 | 0.981 | 0.987 | 0.99 | 0.992 | 0.993 | 0.995 | 0.996 | 0.996 | 0.997 | 0.998 | 0.999 | 0.998 | 0.998 | 0.993 | 10 | [5 empty] | 0.084 | 0.3 | 0.511 | 0.664 | 0.769 | 0.843 | 0.89 | 0.922 | 0.938 | 0.958 | 0.967 | 0.974 | 0.979 | 0.984 | 0.99 | 0.993 | 0.994 | 0.996 | 0.997 | 0.997 | 0.997 | 0.978 | 4.01e-06 | 1.77e-08 | -2.37e-10 | 7.39e-07 | 1.02e-09 | 0.227 | 2.9 | 4.2 | 6 | 4.3 | 5.8 | 7.8 | 4.4 | 6.1 | 8.4 | 0.5 | 1.7 | 3.4 | 2.5 | 4 | 5.9 | 3 | 4.7 | 6.9 |  | Optical Glass for Precision Molding
43 | 693337 | K-CD45 | 33.7 | 33.5 | 0.02056 | 0.02086 | 1.66293 | 1.66672 | 1.67254 | 1.68067 | 1.68389 | 1.68719 | 1.68813 | 1.69302 | 1.6932 | 1.69806 | 1.70775 | 1.70899 | 1.7199 | 1.73062 |  | 0.01465 | 0.00652 | 0.00601 | 0.01087 | 0.713 | 0.317 | 0.292 | 0.529 | 0.0267 | 0.01215 | 0.01072 |  | 1.299 | 0.591 | 0.521 |  | 0.01559 | 0.00993 | 0.01093 |  | 0.747 | 0.476 | 0.524 |  | 0.0035 | 2.780768 | -0.011432782 | 0.02823867 | 0.0009260712 | 5.9615098e-06 | 5.5996227e-06 | 562 | 6 | 579 | 200 | 903 | 358 | 0.26 | 470 | 507 | -30/+70 | 91 | +100/+300 | 121 | 0.916 | 721 | 2 | 1 | 1 |  | 41 |  | 35 | 3.13 | 3 | [7 empty] | 0.118 | 0.39 | 0.711 | 0.86 | 0.919 | 0.95 | 0.965 | 0.982 | 0.988 | 0.991 | 0.994 | 0.996 | 0.998 | 0.998 | 0.998 | 0.999 | 0.999 | 0.999 | 0.999 | 0.99 | 10 | [8 empty] | 0.043 | 0.321 | 0.605 | 0.755 | 0.843 | 0.891 | 0.942 | 0.961 | 0.973 | 0.979 | 0.987 | 0.996 | 0.996 | 0.995 | 0.997 | 0.999 | 0.999 | 0.996 | 0.968 | -4.77e-06 | 1.49e-08 | -1.38e-10 | 7.8e-07 | 7.44e-10 | 0.271 | -1.5 | -0.3 | 1.7 | -0.9 | 0.4 | 2.6 | -0.8 | 0.6 | 3 | -3.7 | -2.6 | -0.7 | -2.5 | -1.3 | 0.8 | -2.1 | -0.7 | 1.6 | C | Optical Glass for Precision Molding
44 | 723292 | K-CD120 | 29.2 | 29 | 0.02472 | 0.02511 | 1.68769 | 1.69181 | 1.69826 | 1.70764 | 1.71143 | 1.71534 | 1.71646 | 1.72228 | 1.7225 | 1.72833 | 1.74006 | 1.74157 | 1.75498 | 1.76833 |  | 0.01708 | 0.0077 | 0.00716 | 0.01299 | 0.691 | 0.311 | 0.29 | 0.525 | 0.03248 | 0.01492 | 0.01335 |  | 1.314 | 0.604 | 0.54 |  | 0.0182 | 0.01187 | 0.01324 |  | 0.725 | 0.473 | 0.527 |  | 0.009 | 2.8630662 | -0.011977981 | 0.032706279 | 0.0016821116 | -7.4783483e-05 | 1.4696883e-05 | 555 | 6 | 560 | 180 | 902 | 359 | 0.254 | 508 | 549 | -30/+70 | 92 | +100/+300 | 119 | 1.01 | 753 | 1 | 1 | 1 |  | 43 |  | 36 | 3.01 | 3 | [8 empty] | 0.142 | 0.484 | 0.755 | 0.874 | 0.926 | 0.951 | 0.975 | 0.984 | 0.988 | 0.992 | 0.994 | 0.997 | 0.997 | 0.997 | 0.998 | 0.999 | 0.999 | 0.999 | 0.995 | 10 | [9 empty] | 0.089 | 0.392 | 0.638 | 0.773 | 0.846 | 0.919 | 0.949 | 0.963 | 0.973 | 0.979 | 0.992 | 0.992 | 0.991 | 0.993 | 0.997 | 0.999 | 0.998 | 0.982 | -4.82e-06 | 1.79e-08 | -2.28e-10 | 9.05e-07 | 2.82e-10 | 0.28 | -2.1 | -0.5 | 2.1 | -1 | 0.7 | 3.4 | -0.9 | 0.8 | 3.7 | -4.3 | -2.9 | -0.3 | -2.7 | -1.1 | 1.7 | -2.2 | -0.5 | 2.3 | C | Optical Glass for Precision Molding
45 | 806244 | K-CD180 | 24.4 | 24.2 | 0.03304 | 0.03362 | 1.76227 | 1.76709 | 1.77495 | 1.78689 | 1.79184 | 1.79698 | 1.79845 | 1.80616 | 1.80645 | 1.81423 | 1.83002 | 1.83207 | 1.85045 | 1.86907 | 1.9053 | 0.02203 | 0.01009 | 0.00947 | 0.01725 | 0.667 | 0.305 | 0.287 | 0.522 | 0.044 | 0.02043 | 0.01862 | 0.05485 | 1.332 | 0.618 | 0.564 | 1.66 | 0.0235 | 0.01578 | 0.01784 | 0.07323 | 0.699 | 0.469 | 0.531 | 2.178 | 0.0149 | 3.1196897 | -0.013609154 | 0.043085339 | 0.0032150531 | -0.0002470631 | 3.5376408e-05 | 563 | 6 | 585 | 170 | 981 | 389 | 0.262 | 553 | 588 | -30/+70 | 86 | +100/+300 | 113 |  |  | 1 | 1 | 1 |  | 44 |  | 37 | 3.17 | 3 | [9 empty] | 0.327 | 0.588 | 0.8 | 0.895 | 0.938 | 0.973 | 0.985 | 0.991 | 0.993 | 0.995 | 0.998 | 0.999 | 0.998 | 0.999 | 0.999 | 0.999 | 0.999 | 0.996 | 10 | [10 empty] | 0.17 | 0.476 | 0.692 | 0.807 | 0.912 | 0.951 | 0.969 | 0.978 | 0.984 | 0.994 | 0.995 | 0.994 | 0.996 | 0.999 | 0.999 | 0.998 | 0.985 | -5.05e-06 | 6.42e-09 | -1.73e-10 | 1.02e-06 | 1.63e-09 | 0.295 | -1.6 | 0.2 | 3.4 | -1.1 | 0.9 | 4.7 | -1.4 | 0.9 | 5.2 | -4 | -2.3 | 0.9 | -2.9 | -0.9 | 2.9 | -2.8 | -0.5 | 3.8 |  | Optical Glass for Precision Molding
46 | 692296 | K-CD300 | 29.6 | 29.4 | 0.02336 | 0.02372 | 1.65962 | 1.66336 | 1.66933 | 1.67814 | 1.68173 | 1.68543 | 1.68649 | 1.692 | 1.6922 | 1.69772 | 1.70879 | 1.71021 | 1.72283 | 1.73533 | 1.75885 | 0.0161 | 0.00729 | 0.00677 | 0.01229 | 0.689 | 0.312 | 0.29 | 0.526 | 0.03063 | 0.01404 | 0.0125 | 0.03602 | 1.311 | 0.601 | 0.535 | 1.542 | 0.01716 | 0.01123 | 0.01249 | 0.04864 | 0.723 | 0.473 | 0.527 | 2.051 | 0.0067 | 2.7660702 | -0.010339855 | 0.030603824 | 0.0016069801 | -8.5220479e-05 | 1.4076295e-05 | 434 | 4 | 422 | 280 | 694 | 273 | 0.274 | 482 | 519 | -30/+70 | 119 | +100/+300 | 141 | 0.823 | 748 | 2 | 2 | 1 |  | 41 |  | 36 | 2.78 | 3 | [8 empty] | 0.18 | 0.533 | 0.782 | 0.895 | 0.944 | 0.967 | 0.985 | 0.99 | 0.992 | 0.993 | 0.995 | 0.998 | 0.996 | 0.995 | 0.996 | 0.999 | 0.999 | 0.999 | 0.992 | 10 | [9 empty] | 0.123 | 0.441 | 0.692 | 0.825 | 0.894 | 0.952 | 0.966 | 0.973 | 0.979 | 0.984 | 0.993 | 0.988 | 0.983 | 0.988 | 0.998 | 0.999 | 0.998 | 0.975 | -1.13e-05 | 2.13e-09 | -3.3e-10 | 9.62e-07 | 1.2e-09 | 0.275 | -5 | -3.7 | -1.4 | -4.2 | -2.7 | -0.1 | -4.9 | -3.2 | -0.4 | -7.2 | -6 | -3.8 | -5.8 | -4.4 | -1.9 | -6.1 | -4.5 | -1.7 |  | Optical Glass for Precision Molding
47 | 665473 | K-LCV93 | 47.3 | 47.1 | 0.01406 | 0.0142 | 1.64146 | 1.64504 | 1.65 | 1.65624 | 1.6586 | 1.66098 | 1.66165 | 1.66507 | 1.6652 | 1.66854 | 1.67504 | 1.67585 | 1.68288 | 1.68948 | 1.701 | 0.01098 | 0.00474 | 0.00422 | 0.00756 | 0.781 | 0.337 | 0.3 | 0.538 | 0.01768 | 0.00784 | 0.0066 | 0.01812 | 1.257 | 0.558 | 0.469 | 1.289 | 0.01165 | 0.00689 | 0.00731 | 0.02515 | 0.82 | 0.485 | 0.515 | 1.771 | -0.0066 | 2.7157014 | -0.012306139 | 0.019299156 | 0.00076108019 | -4.4909824e-05 | 3.3413499e-06 | 552 | 6 | 549 | 80 | 821 | 313 | 0.309 | 547 | 578 | -30/+70 | 30 | +100/+300 | 46 | 0.767 | 631 | 1 | 4 | 1 |  | 38 |  | 33 | 3.64 | 3 | [5 empty] | 0.136 | 0.325 | 0.621 | 0.82 | 0.913 | 0.955 | 0.975 | 0.985 | 0.99 | 0.995 | 0.997 | 0.998 | 0.999 | 0.999 | 0.999 | 0.999 | 0.999 | 0.999 | 0.999 | 0.999 | 0.999 | 0.988 | 10 | [6 empty] | 0.023 | 0.204 | 0.517 | 0.739 | 0.858 | 0.92 | 0.952 | 0.969 | 0.986 | 0.991 | 0.994 | 0.996 | 0.998 | 0.999 | 0.999 | 0.999 | 0.999 | 0.999 | 0.999 | 0.997 | 0.963 | 2.14e-05 | 1.46e-08 | -1.89e-10 | 7.2e-07 | 9.27e-10 | 0.225 | 11.9 | 13.3 | 14.9 | 12.6 | 14.1 | 15.9 | 12.7 | 14.3 | 16.2 | 9.7 | 11 | 12.5 | 11 | 12.5 | 14.2 | 11.4 | 13 | 14.9 |  | Optical Glass for Precision Molding
48 | 618453 | K-LCV161 | 45.3 | 45 | 0.01364 | 0.0138 | 1.59595 | 1.59916 | 1.60371 | 1.60961 | 1.61186 | 1.61414 | 1.61478 | 1.61808 | 1.6182 | 1.62144 | 1.62778 | 1.62858 | 1.63554 | 1.64219 | 1.65402 | 0.01043 | 0.00453 | 0.00406 | 0.0073 | 0.765 | 0.332 | 0.298 | 0.535 | 0.01734 | 0.00776 | 0.00665 | 0.01848 | 1.271 | 0.569 | 0.488 | 1.355 | 0.01107 | 0.00666 | 0.00714 | 0.02544 | 0.802 | 0.483 | 0.517 | 1.843 | 0.001 | 2.5638471 | -0.010292698 | 0.018684011 | 0.00048290224 | -1.4901827e-06 | 2.0486494e-06 | 364 | 4 | 297 | 240 | 451 | 177 | 0.274 | 426 | 469 | -30/+70 | 50 | +100/+300 | 67 | 0.661 | 634 | 1 | 4 | 2 |  | 36 |  | 32 | 3.26 | 3 | [5 empty] | 0.321 | 0.721 | 0.906 | 0.953 | 0.968 | 0.976 | 0.982 | 0.986 | 0.989 | 0.991 | 0.993 | 0.994 | 0.995 | 0.996 | 0.997 | 0.997 | 0.998 | 0.998 | 0.998 | 0.999 | 0.995 | 0.979 | 10 | [5 empty] | 0.022 | 0.336 | 0.721 | 0.853 | 0.899 | 0.923 | 0.942 | 0.956 | 0.964 | 0.973 | 0.978 | 0.981 | 0.984 | 0.987 | 0.991 | 0.992 | 0.993 | 0.994 | 0.995 | 0.998 | 0.985 | 0.933 | 1.17e-05 | 1.24e-08 | -2.65e-10 | 6.56e-07 | 6.54e-10 | 0.238 | 6.4 | 7.5 | 8.9 | 7.2 | 8.4 | 10 | 7 | 8.3 | 10 | 4.2 | 5.3 | 6.6 | 5.6 | 6.8 | 8.3 | 5.8 | 7.1 | 8.7 |  | Optical Glass for Precision Molding
49 | 714389 | K-ZnSF8 | 38.9 | 38.6 | 0.01838 | 0.0186 | 1.68586 | 1.68968 | 1.69523 | 1.70285 | 1.70583 | 1.70886 | 1.70972 | 1.71414 | 1.7143 | 1.71866 | 1.72724 | 1.72832 | 1.7378 | 1.74687 | 1.76313 | 0.01363 | 0.00601 | 0.00544 | 0.0098 | 0.742 | 0.327 | 0.296 | 0.533 | 0.0235 | 0.01056 | 0.00907 | 0.02533 | 1.279 | 0.575 | 0.493 | 1.378 | 0.01449 | 0.00894 | 0.00966 | 0.03481 | 0.779 | 0.481 | 0.519 | 1.872 | -0.0037 | 2.8600337 | -0.012073452 | 0.026131306 | 0.00091303268 | -3.0467767e-05 | 4.891802e-06 | 512 | 5 | 548 | 100 | 873 | 333 | 0.311 | 518 | 546 | -30/+70 | 49 | +100/+300 | 60 | 0.793 | 636 | 1 | 4 | 2 |  | 39 |  | 34 | 3.72 | 3 | [6 empty] | 0.187 | 0.508 | 0.77 | 0.893 | 0.944 | 0.969 | 0.981 | 0.987 | 0.993 | 0.995 | 0.996 | 0.997 | 0.998 | 0.999 | 0.998 | 0.998 | 0.998 | 0.998 | 0.998 | 0.998 | 0.99 | 10 | [7 empty] | 0.105 | 0.418 | 0.687 | 0.827 | 0.9 | 0.938 | 0.959 | 0.976 | 0.984 | 0.988 | 0.991 | 0.994 | 0.997 | 0.995 | 0.996 | 0.996 | 0.998 | 0.998 | 0.996 | 0.969 | 1.49e-05 | 1.99e-08 | -2.6e-10 | 8.88e-07 | 7.78e-10 | 0.234 | 8.4 | 10.1 | 12.2 | 9.7 | 11.6 | 13.9 | 9.9 | 11.8 | 14.3 | 6.2 | 7.8 | 9.9 | 8.1 | 9.9 | 12.1 | 8.6 | 10.5 | 13 |  | Optical Glass for Precision Molding
50 | 907212 | K-PSFn1 | 21.2 | 21 | 0.04287 | 0.04369 | 1.85156 | 1.85727 | 1.86687 | 1.88192 | 1.88815 | 1.89467 | 1.89655 | 1.90644 | 1.9068 | 1.91689 | 1.93754 | 1.94024 | 1.96461 | 1.9897 |  | 0.0278 | 0.01275 | 0.01213 | 0.02222 | 0.648 | 0.297 | 0.283 | 0.518 | 0.05781 | 0.02707 | 0.02509 |  | 1.348 | 0.631 | 0.585 |  | 0.02968 | 0.02034 | 0.02335 |  | 0.679 | 0.466 | 0.534 |  | 0.0225 | 3.4407637 | -0.015750622 | 0.059024249 | 0.0035647556 | -0.00012641103 | 4.0309245e-05 | 444 | 4 | 441 | 310 | 886 | 359 | 0.233 | 498 | 543 | -30/+70 | 74 | +100/+300 | 102 | 0.811 | 546 | 1 | 1 | 1 |  |  | 49 | 39 | 4.15 | 3 | [10 empty] | 0.086 | 0.225 | 0.495 | 0.699 | 0.876 | 0.935 | 0.96 | 0.972 | 0.98 | 0.992 | 0.996 | 0.997 | 0.997 | 0.998 | 0.999 | 0.998 | 0.995 | 10 | [12 empty] | 0.096 | 0.303 | 0.643 | 0.801 | 0.873 | 0.91 | 0.935 | 0.973 | 0.988 | 0.99 | 0.992 | 0.994 | 0.999 | 0.995 | 0.984 | -3.11e-06 | 1.75e-08 | -2.81e-10 | 1.25e-06 | 1.62e-09 | 0.307 | -1.8 | 0.8 | 5.9 | -0.2 | 2.8 | 8.7 | -0.1 | 3.2 | 9.7 | -4.3 | -1.8 | 3.2 | -2 | 0.9 | 6.7 | -1.5 | 1.8 | 8.2 | B | Optical Glass for Precision Molding / Difficult to mold | Solarization
51 | 002206 | K-PSFn2 | 20.6 | 20.5 | 0.04852 | 0.04947 | 1.94154 | 1.94708 | 1.95709 | 1.97365 | 1.98065 | 1.988 | 1.99011 | 2.00129 | 2.0017 | 2.0131 | 2.03652 | 2.03958 | 2.06726 | 2.09566 |  | 0.03091 | 0.01435 | 0.0137 | 0.0251 | 0.637 | 0.296 | 0.282 | 0.517 | 0.06556 | 0.03074 | 0.0284 |  | 1.351 | 0.634 | 0.585 |  | 0.03302 | 0.02299 | 0.02648 |  | 0.667 | 0.465 | 0.535 |  | 0.0241 | 3.7699503 | -0.013004151 | 0.072310519 | 0.0035123072 | -1.0361594e-05 | 3.8615781e-05 | 392 | 4 | 426 | 361 | 747 | 299 | 0.25 | 480 | 514 | -30/+70 | 73 | +100/+300 | 92 | 0.664 | 404 | 1 | 1 | 1 |  |  | 50 | 40 | 5.48 | 3 | [11 empty] | 0.131 | 0.338 | 0.534 | 0.768 | 0.87 | 0.915 | 0.941 | 0.959 | 0.984 | 0.986 | 0.985 | 0.99 | 0.996 | 0.998 | 0.998 | 0.994 | 10 | [12 empty] | 0.027 | 0.123 | 0.415 | 0.629 | 0.744 | 0.817 | 0.87 | 0.948 | 0.954 | 0.951 | 0.967 | 0.989 | 0.994 | 0.993 | 0.981 | 8.11e-06 | 2.15e-08 | -1.06e-10 | 2.16e-06 | 2.01e-09 | 0.291 | 6.9 | 12.2 | 21.7 | 8 | 13.9 | 24.1 | 8.7 | 15 | 26 | 4.3 | 9.5 | 18.8 | 6.1 | 11.9 | 22 | 7.2 | 13.4 | 24.4 | C | Optical Glass for Precision Molding / Difficult to mold | Solarization
52 | 839239 | K-PSFn3 | 23.9 | 23.7 | 0.03517 | 0.03581 | 1.7923 | 1.79741 | 1.80579 | 1.81846 | 1.82369 | 1.82915 | 1.83069 | 1.83888 | 1.83917 | 1.84746 | 1.86432 | 1.8665 | 1.88619 | 1.90616 |  | 0.02336 | 0.01069 | 0.01002 | 0.01831 | 0.664 | 0.304 | 0.285 | 0.521 | 0.04702 | 0.02187 | 0.01997 |  | 1.337 | 0.622 | 0.568 |  | 0.0249 | 0.01677 | 0.01904 |  | 0.695 | 0.468 | 0.532 |  | 0.018 | 3.2268914 | -0.014590158 | 0.047763869 | 0.0027173637 | -9.5689164e-05 | 2.7097845e-05 | 409 | 4 | 397 | 330 | 883 | 351 | 0.256 | 477 | 515 | -30/+70 | 93 | +100/+300 | 118 | 0.812 | 598 | 1 | 1 | 1 |  |  | 43 | 38 | 3.9 | 3 | [9 empty] | 0.097 | 0.261 | 0.546 | 0.744 | 0.851 | 0.939 | 0.968 | 0.98 | 0.986 | 0.99 | 0.996 | 0.998 | 0.998 | 0.999 | 0.998 | 0.999 | 0.999 | 0.998 | 10 | [10 empty] | 0.011 | 0.133 | 0.374 | 0.585 | 0.81 | 0.899 | 0.935 | 0.956 | 0.968 | 0.988 | 0.995 | 0.995 | 0.996 | 0.996 | 0.998 | 0.997 | 0.993 | -8.51e-06 | 1.46e-08 | -1.46e-10 | 1.13e-06 | 1.15e-09 | 0.294 | -4.2 | -2.1 | 1.7 | -3.4 | -1.1 | 3.2 | -3.3 | -0.8 | 3.9 | -6.6 | -4.6 | -0.9 | -5.2 | -3 | 1.3 | -4.6 | -2.2 | 2.4 | C | Optical Glass for Precision Molding / Difficult to mold | Solarization
53 | 663344 | K-PSFn166 | 34.4 | 34.2 | 0.01926 | 0.01954 | 1.63446 | 1.63809 | 1.64358 | 1.65122 | 1.65426 | 1.65737 | 1.65825 | 1.66283 | 1.663 | 1.66756 | 1.67663 | 1.67779 | 1.68801 | 1.69803 | 1.71654 | 0.01379 | 0.00615 | 0.00563 | 0.01019 | 0.716 | 0.319 | 0.292 | 0.529 | 0.02501 | 0.01138 | 0.01002 | 0.02853 | 1.299 | 0.591 | 0.52 | 1.481 | 0.01467 | 0.00931 | 0.01023 | 0.03875 | 0.751 | 0.476 | 0.524 | 1.983 | 0.0047 | 2.6866768 | -0.01088273 | 0.025595704 | 0.0010483014 | -3.3897735e-05 | 7.7058201e-06 | 396 | 4 | 372 | 370 | 710 | 281 | 0.263 | 488 | 538 | -30/+70 | 91 | +100/+300 | 113 | 0.72 | 675 | 1 | 1 | 1 |  | 39 |  | 34 | 3.11 | 3 | [6 empty] | 0.145 | 0.499 | 0.774 | 0.891 | 0.94 | 0.965 | 0.978 | 0.985 | 0.99 | 0.992 | 0.994 | 0.995 | 0.997 | 0.998 | 0.999 | 0.999 | 0.999 | 0.999 | 0.999 | 0.998 | 0.986 | 10 | [7 empty] | 0.098 | 0.425 | 0.681 | 0.815 | 0.888 | 0.929 | 0.95 | 0.969 | 0.976 | 0.982 | 0.986 | 0.99 | 0.995 | 0.997 | 0.997 | 0.997 | 0.998 | 0.998 | 0.995 | 0.954 | -6.43e-06 | 1.03e-08 | -2.4e-10 | 7.06e-07 | 7.03e-10 | 0.275 | -2.4 | -1.4 | 0.3 | -1.7 | -0.5 | 1.4 | -1.9 | -0.7 | 1.4 | -4.6 | -3.7 | -2 | -3.3 | -2.2 | -0.4 | -3.1 | -2 | 0 |  | Optical Glass for Precision Molding
54 | 851269 | K-PSFn185 | 26.9 | 26.7 | 0.03161 | 0.03215 | 1.80782 | 1.81258 | 1.82031 | 1.83191 | 1.83668 | 1.84162 | 1.84303 | 1.85043 | 1.8507 | 1.85815 | 1.87323 | 1.87518 | 1.89261 | 1.91005 |  | 0.02131 | 0.00971 | 0.00908 | 0.01653 | 0.674 | 0.307 | 0.287 | 0.523 | 0.04191 | 0.01938 | 0.01744 |  | 1.326 | 0.613 | 0.552 |  | 0.02272 | 0.01512 | 0.01703 |  | 0.707 | 0.47 | 0.53 |  | 0.0141 | 3.2821266 | -0.013764195 | 0.044857954 | 0.0020290189 | -1.5619433e-05 | 1.6072643e-05 | 423 | 4 | 427 | 280 | 910 | 356 | 0.278 | 537 | 585 | -30/+70 | 85 | +100/+300 | 101 | 0.743 | 529 | 1 | 1 | 1 |  |  | 40 | 36 | 4.17 | 3 | [8 empty] | 0.128 | 0.431 | 0.742 | 0.893 | 0.944 | 0.965 | 0.981 | 0.987 | 0.99 | 0.992 | 0.994 | 0.997 | 0.998 | 0.999 | 0.999 | 0.999 | 0.999 | 0.999 | 0.996 | 10 | [9 empty] | 0.06 | 0.37 | 0.685 | 0.827 | 0.888 | 0.938 | 0.957 | 0.968 | 0.975 | 0.98 | 0.99 | 0.995 | 0.996 | 0.998 | 0.998 | 0.999 | 0.997 | 0.987 | -7.95e-06 | 1.17e-08 | -2.57e-10 | 8.33e-07 | 1.16e-09 | 0.3 | -4.3 | -2.9 | 0 | -3.2 | -1.5 | 1.8 | -3.4 | -1.5 | 2.2 | -6.7 | -5.4 | -2.6 | -5 | -3.3 | -0.1 | -4.7 | -2.9 | 0.7 |  | Optical Glass for Precision Molding | Solarization
55 | 905215 | K-PSFn190 | 21.5 | 21.3 | 0.04209 | 0.04289 | 1.84993 | 1.85568 | 1.86525 | 1.88004 | 1.88622 | 1.89266 | 1.89451 | 1.90424 | 1.9046 | 1.91448 | 1.93475 | 1.9374 | 1.96136 | 1.98595 |  | 0.02741 | 0.01262 | 0.01194 | 0.02182 | 0.651 | 0.3 | 0.284 | 0.518 | 0.05676 | 0.02661 | 0.02459 |  | 1.349 | 0.632 | 0.584 |  | 0.02926 | 0.01997 | 0.02292 |  | 0.682 | 0.466 | 0.534 |  | 0.024 | 3.4367173 | -0.016285824 | 0.057270178 | 0.0038227479 | -0.00019197328 | 4.4106437e-05 | 455 | 5 | 406 | 280 | 644 | 257 | 0.255 | 497 | 551 | -30/+70 | 77 | +100/+300 | 93 | 0.827 | 544 | 1 | 1 | 1 |  |  | 43 | 39 | 4.15 | 3 | [10 empty] | 0.095 | 0.299 | 0.596 | 0.788 | 0.93 | 0.969 | 0.982 | 0.988 | 0.991 | 0.996 | 0.998 | 0.998 | 0.998 | 0.999 | 0.999 | 0.998 | 0.993 | 10 | [11 empty] | 0.018 | 0.178 | 0.453 | 0.786 | 0.901 | 0.942 | 0.962 | 0.973 | 0.989 | 0.994 | 0.996 | 0.996 | 0.997 | 0.999 | 0.996 | 0.978 | -2.29e-06 | 1.82e-08 | -2.22e-10 | 1.06e-06 | 1.67e-09 | 0.321 | -1.1 | 1.1 | 6 | 0.3 | 3 | 8.6 | 0.6 | 3.5 | 9.9 | -3.5 | -1.4 | 3.3 | -1.5 | 1 | 6.6 | -0.8 | 2.1 | 8.4 | C | Optical Glass for Precision Molding / Difficult to mold | Solarization
56 | 022214 | K-PSFn202P | 21.4 | 21.2 | 0.04781 | 0.04875 | 1.96141 | 1.96726 | 1.97749 | 1.99391 | 2.00085 | 2.0081 | 2.01019 | 2.02119 | 2.0216 | 2.03282 | 2.05591 | 2.05894 | 2.08632 |  |  | 0.03061 | 0.01419 | 0.0135 | 0.02472 | 0.64 | 0.297 | 0.282 | 0.517 | 0.06472 | 0.03041 |  |  | 1.354 | 0.636 |  |  | 0.0327 | 0.02263 | 0.02612 |  | 0.671 | 0.464 | 0.536 |  | 0.0278 | 3.8532819 | -0.015293212 | 0.071726623 | 0.0032293376 | 7.1248443e-05 | 3.2355356e-05 | 512 | 5 | 550 | 190 | 893 | 350 | 0.275 | 457 | 487 | -30/+70 | 64 | +100/+300 | 86 |  |  | 1 | 4 | 1 |  |  | 47 | 40 | 6.25 | 3 | [12 empty] | 0.143 | 0.42 | 0.821 | 0.927 | 0.96 | 0.977 | 0.987 | 0.997 | 0.999 | 0.999 | 0.999 | 0.999 | 0.999 | 0.999 | 0.988 | 10 | [13 empty] | 0.055 | 0.518 | 0.776 | 0.874 | 0.927 | 0.958 | 0.99 | 0.995 | 0.996 | 0.998 | 0.998 | 0.999 | 0.996 | 0.962 | 1.39e-05 | 2.74e-08 | -4.45e-10 | 2.51e-06 | 1.83e-09 | 0.3 | 9 | 15.7 | 27.9 | 12.3 | 19.5 | 32.6 | 12.7 | 20.3 | 34.2 | 6.4 | 12.9 | 25 | 10.4 | 17.5 | 30.5 | 11.2 | 18.8 | 32.6 |  | Optical Glass for Precision Molding / Difficult to mold
57 | 144178 | K-PSFn214P | 17.8 | 17.6 | 0.06443 | 0.06585 | 2.0681 | 2.07451 | 2.08666 | 2.1075 | 2.11653 | 2.12607 | 2.12882 | 2.14345 | 2.144 | 2.15905 | 2.1905 | 2.19467 | 2.23296 |  |  | 0.03941 | 0.01857 | 0.01793 | 0.03298 | 0.612 | 0.288 | 0.278 | 0.512 | 0.08896 | 0.04246 |  |  | 1.381 | 0.659 |  |  | 0.04216 | 0.03023 | 0.03562 |  | 0.64 | 0.459 | 0.541 |  | 0.0448 | 4.2694007 | -0.013941316 | 0.095671794 | 0.0065505527 | -0.0002821175 | 9.8041281e-05 | 416 | 4 | 409 | 300 | 776 | 305 | 0.272 | 427 | 452 | -30/+70 | 81 | +100/+300 | 99 | 0.602 | 309 | 1 | 3 | 1 |  |  | 52 | 42 | 7.07 | 3 | [14 empty] | 0.376 | 0.713 | 0.844 | 0.906 | 0.947 | 0.991 | 0.995 | 0.996 | 0.995 | 0.997 | 0.999 | 0.999 | 0.994 | 10 | [14 empty] | 0.038 | 0.325 | 0.568 | 0.72 | 0.835 | 0.971 | 0.986 | 0.986 | 0.986 | 0.989 | 0.998 | 0.999 | 0.982 | 1.59e-05 | 3.02e-08 | -1.86e-10 | 3.53e-06 | 1.81e-09 | 0.287 | 13 | 23.2 |  | 15.3 | 26.1 |  | 16.5 | 27.7 |  | 10.3 | 20.3 |  | 13.3 | 23.9 |  | 14.9 | 26.1 |  |  | Optical Glass for Precision Molding / Difficult to mold
58 | 507705 | K-PG325 | 70.5 | 70.2 | 0.00719 | 0.00724 | 1.49349 | 1.49564 | 1.49854 | 1.50199 | 1.50325 | 1.5045 | 1.50485 | 1.50663 | 1.5067 | 1.50841 | 1.51169 | 1.51209 | 1.51556 | 1.51875 | 1.52417 | 0.00596 | 0.00251 | 0.0022 | 0.00391 | 0.829 | 0.349 | 0.306 | 0.544 | 0.00886 | 0.00387 | 0.00319 | 0.00861 | 1.232 | 0.538 | 0.444 | 1.197 | 0.00631 | 0.00356 | 0.00368 | 0.01208 | 0.872 | 0.492 | 0.508 | 1.669 | 0.0124 | 2.2433502 | -0.0070443238 | 0.0095932746 | 0.00019364616 | -9.8585539e-06 | 6.1088785e-07 | 352 | 4 | 376 | 800 | 642 | 254 | 0.265 | 288 | 317 | -30/+70 | 143 | +50/+200 | 165 | 0.748 | 817 | 1 | 5 | 1 | B | 34 |  | 30 | 3 | 3 |  | 0.124 | 0.255 | 0.438 | 0.638 | 0.801 | 0.904 | 0.958 | 0.981 | 0.99 | 0.994 | 0.996 | 0.997 | 0.997 | 0.997 | 0.997 | 0.998 | 0.998 | 0.999 | 0.999 | 0.999 | 0.999 | 0.999 | 0.999 | 0.999 | 0.999 | 0.997 | 10 |  |  | 0.011 | 0.064 | 0.225 | 0.479 | 0.716 | 0.867 | 0.938 | 0.968 | 0.981 | 0.988 | 0.99 | 0.991 | 0.991 | 0.993 | 0.995 | 0.996 | 0.998 | 0.999 | 0.998 | 0.997 | 0.998 | 0.998 | 0.999 | 0.999 | 0.991 | -1.86e-05 | -3.2e-09 | -2.53e-11 | 4.98e-07 | 8.02e-10 | 0.172 | -5.5 | -5.2 | -4.7 | -6.1 | -5.7 | -5.1 | -6.5 | -6.1 | -5.4 | -7.5 | -7.2 | -6.8 | -7.6 | -7.2 | -6.6 | -7.7 | -7.2 | -6.6 | C | Optical Glass for Precision Molding
59 | 543629 | K-PG375 | 62.9 | 62.6 | 0.00862 | 0.0087 | 1.52721 | 1.5296 | 1.53287 | 1.53688 | 1.53838 | 1.53987 | 1.54029 | 1.54242 | 1.5425 | 1.54455 | 1.54849 | 1.54899 | 1.55318 | 1.55707 | 1.56369 | 0.007 | 0.00299 | 0.00263 | 0.00468 | 0.812 | 0.347 | 0.305 | 0.543 | 0.01068 | 0.00469 | 0.00389 | 0.01051 | 1.239 | 0.544 | 0.451 | 1.219 | 0.00742 | 0.00426 | 0.00444 | 0.0147 | 0.853 | 0.49 | 0.51 | 1.69 | 0.0056 | 2.345943 | -0.0077317211 | 0.011783664 | 0.00025239185 | -1.2352344e-05 | 8.7540057e-07 | 368 | 4 | 428 | 620 | 625 | 249 | 0.252 | 344 | 367 | -30/+70 | 129 | +50/+250 | 160 | 0.688 | 757 | 1 | 3 | 2 |  | 36 |  | 31 | 2.9 | 3 |  | 0.237 | 0.311 | 0.432 | 0.58 | 0.726 | 0.839 | 0.916 | 0.958 | 0.98 | 0.99 | 0.995 | 0.997 | 0.997 | 0.997 | 0.997 | 0.998 | 0.999 | 0.999 | 0.999 | 0.999 | 0.998 | 0.999 | 0.999 | 0.999 | 0.998 | 0.978 | 10 |  |  | 0.02 | 0.061 | 0.163 | 0.344 | 0.557 | 0.747 | 0.868 | 0.936 | 0.968 | 0.983 | 0.99 | 0.992 | 0.992 | 0.992 | 0.993 | 0.996 | 0.997 | 0.999 | 0.997 | 0.995 | 0.996 | 0.996 | 0.999 | 0.996 | 0.931 | -1.51e-05 | 1.45e-09 | -9.02e-11 | 5.44e-07 | 3.99e-10 | 0.176 | -4.8 | -4.3 | -3.7 | -5 | -4.5 | -3.8 | -5.4 | -4.8 | -4.1 | -6.9 | -6.4 | -5.8 | -6.5 | -6 | -5.4 | -6.6 | -6 | -5.3 | C | Optical Glass for Precision Molding
60 | 487704 | K-FK5 | 70.4 | 70.2 | 0.00692 | 0.00697 | 1.47291 | 1.47568 | 1.47913 | 1.48282 | 1.4841 | 1.48535 | 1.48569 | 1.48743 | 1.48749 | 1.48914 | 1.49227 | 1.49266 | 1.49593 | 1.49894 | 1.50401 | 0.00622 | 0.00253 | 0.00214 | 0.00379 | 0.899 | 0.366 | 0.309 | 0.548 | 0.00844 | 0.00366 | 0.00301 | 0.00808 | 1.22 | 0.529 | 0.435 | 1.168 | 0.00656 | 0.00345 | 0.00352 | 0.01135 | 0.941 | 0.495 | 0.505 | 1.628 | 0.0032 | 2.189197 | -0.0097642231 | 0.0086917382 | 0.00023646623 | -1.7699987e-05 | 9.6989631e-07 | 531 | 5 | 582 | 110 | 605 | 244 | 0.241 | 465 | 545 | -30/+70 | 88 | +100/+300 | 98 |  |  | 4 | 5 | 1 |  | 29 |  | 26 | 2.45 | 10 | 0.324 | 0.625 | 0.833 | 0.929 | 0.968 | 0.977 | 0.982 | 0.985 | 0.988 | 0.99 | 0.99 | 0.99 | 0.99 | 0.99 | 0.991 | 0.991 | 0.991 | 0.991 | 0.991 | 0.994 | 0.995 | 0.995 | 0.997 | 0.998 | 0.998 | 0.978 | 0.968 | 25 | 0.06 | 0.309 | 0.633 | 0.832 | 0.923 | 0.944 | 0.957 | 0.964 | 0.971 | 0.975 | 0.975 | 0.975 | 0.975 | 0.975 | 0.978 | 0.978 | 0.978 | 0.978 | 0.978 | 0.985 | 0.989 | 0.989 | 0.992 | 0.996 | 0.996 | 0.947 | 0.923 | -7.46e-06 | 1.15e-08 | -2.45e-10 | 3.01e-07 | 2.4e-09 | 0.169 | -2.2 | -2.2 | -2.1 | -1.6 | -1.4 | -1 | -1.8 | -1.3 | -0.8 | -4.1 | -4.2 | -4.2 | -3 | -2.8 | -2.6 | -2.9 | -2.5 | -1.9 |  | Schott Type
61 | 516641 | K-BK7 | 64.1 | 63.8 | 0.00806 | 0.00812 | 1.50029 | 1.50317 | 1.50686 | 1.51097 | 1.51242 | 1.51385 | 1.51425 | 1.51626 | 1.51633 | 1.51825 | 1.52191 | 1.52237 | 1.52622 | 1.52978 | 1.53584 | 0.00699 | 0.00288 | 0.00248 | 0.0044 | 0.867 | 0.357 | 0.308 | 0.546 | 0.00989 | 0.00431 | 0.00356 | 0.00962 | 1.227 | 0.535 | 0.442 | 1.194 | 0.00739 | 0.004 | 0.00412 | 0.01347 | 0.91 | 0.493 | 0.507 | 1.659 | -0.0014 | 2.2705778 | -0.010059376 | 0.010414999 | 0.00028872517 | -2.2214495e-05 | 1.4258559e-06 | 589 | 6 | 587 | 100 | 799 | 330 | 0.209 | 572 | 630 | -30/+70 | 63 | +100/+300 | 85 |  |  | 2 | 1 | 1 |  | 34 |  | 29 | 2.52 | 3 | 0.319 | 0.444 | 0.656 | 0.815 | 0.908 | 0.955 | 0.978 | 0.989 | 0.993 | 0.996 | 0.997 | 0.998 | 0.998 | 0.999 | 0.998 | 0.998 | 0.998 | 0.998 | 0.999 | 0.999 | 0.999 | 0.999 | 0.999 | 0.999 | 0.999 | 0.999 | 0.987 | 10 | 0.022 | 0.067 | 0.245 | 0.507 | 0.725 | 0.86 | 0.929 | 0.964 | 0.98 | 0.988 | 0.992 | 0.993 | 0.996 | 0.996 | 0.996 | 0.995 | 0.995 | 0.995 | 0.997 | 0.997 | 0.997 | 0.997 | 0.998 | 0.998 | 0.999 | 0.996 | 0.959 | 6.84e-07 | 2.05e-08 | -1.55e-10 | 4.18e-07 | 2.74e-10 | 0.178 | 1 | 1.5 | 2.1 | 1.6 | 2.2 | 2.8 | 1.8 | 2.4 | 3 | -1 | -0.5 | 0 | 0.2 | 0.7 | 1.2 | 0.7 | 1.2 | 1.8 |  | Schott Type
62 | 559539 | K-BPG2 | 53.9 | 53.6 | 0.01038 | 0.01047 | 1.54117 | 1.54396 | 1.54777 | 1.55251 | 1.55429 | 1.55606 | 1.55656 | 1.5591 | 1.5592 | 1.56166 | 1.56644 | 1.56703 | 1.57215 | 1.57696 | 1.58525 | 0.00829 | 0.00355 | 0.00314 | 0.0056 | 0.799 | 0.342 | 0.303 | 0.539 | 0.01295 | 0.00571 | 0.00481 | 0.0131 | 1.248 | 0.55 | 0.463 | 1.262 | 0.00879 | 0.0051 | 0.00537 | 0.01822 | 0.84 | 0.487 | 0.513 | 1.74 | -0.0035 | 2.3909284 | -0.0090241173 | 0.014036614 | 0.00033108428 | -9.985229e-06 | 1.1070906e-06 | 573 | 6 | 562 | 90 | 799 | 323 | 0.238 | 608 | 661 | -30/+70 | 60 | +100/+300 | 74 |  |  | 1 | 1 | 1 |  | 37 |  | 33 | 2.72 | 10 | [6 empty] | 0.013 | 0.223 | 0.54 | 0.762 | 0.873 | 0.929 | 0.957 | 0.971 | 0.98 | 0.982 | 0.985 | 0.988 | 0.988 | 0.991 | 0.992 | 0.992 | 0.995 | 0.995 | 0.998 | 0.998 | 0.982 | 25 | [7 empty] | 0.023 | 0.214 | 0.507 | 0.714 | 0.832 | 0.896 | 0.93 | 0.95 | 0.957 | 0.964 | 0.971 | 0.971 | 0.978 | 0.982 | 0.982 | 0.989 | 0.989 | 0.996 | 0.996 | 0.957 | 6.45e-06 | 1.89e-08 | -2.11e-10 | 5.53e-07 | 8.99e-10 | 0.207 | 3.5 | 4.2 | 5 | 4.3 | 5.1 | 6.1 | 4.4 | 5.3 | 6.4 | 1.4 | 2.1 | 2.9 | 2.8 | 3.6 | 4.5 | 3.2 | 4.1 | 5.2 | A
63 | 618634 | K-PSKn2 | 63.4 | 63 | 0.00975 | 0.00984 | 1.59999 | 1.60296 | 1.60691 | 1.61163 | 1.61334 | 1.61503 | 1.6155 | 1.61791 | 1.618 | 1.62033 | 1.62478 | 1.62534 | 1.63007 | 1.63444 | 1.64186 | 0.00812 | 0.0034 | 0.00297 | 0.0053 | 0.833 | 0.349 | 0.305 | 0.544 | 0.01207 | 0.00529 | 0.00437 | 0.01179 | 1.238 | 0.543 | 0.448 | 1.209 | 0.00859 | 0.00483 | 0.00501 | 0.01652 | 0.873 | 0.491 | 0.509 | 1.679 | 0.0055 | 2.578886 | -0.010381408 | 0.014233563 | 0.00012483021 | 1.7477672e-05 | -9.6204805e-07 | 407 | 4 | 429 | 270 | 769 | 298 | 0.289 | 624 | 655 | -30/+70 | 79 | +100/+300 | 99 |  |  | 1 | 5 | 1 |  | 38 |  | 32 | 3.63 | 10 |  |  |  |  | 0.027 | 0.1 | 0.232 | 0.431 | 0.619 | 0.772 | 0.869 | 0.923 | 0.957 | 0.971 | 0.985 | 0.988 | 0.99 | 0.99 | 0.991 | 0.994 | 0.995 | 0.997 | 0.997 | 0.998 | 0.998 | 0.998 | 0.982 | 25 | [5 empty] | 0.003 | 0.026 | 0.122 | 0.301 | 0.525 | 0.705 | 0.82 | 0.896 | 0.93 | 0.964 | 0.971 | 0.975 | 0.975 | 0.978 | 0.985 | 0.989 | 0.992 | 0.992 | 0.996 | 0.996 | 0.996 | 0.957 | -9.04e-06 | 1.1e-08 | -2.48e-10 | 3.21e-07 | 4.56e-10 | 0.226 | -3.7 | -3.3 | -2.8 | -2.9 | -2.5 | -1.9 | -3.1 | -2.7 | -2.1 | -5.8 | -5.5 | -5.1 | -4.5 | -4.1 | -3.6 | -4.3 | -3.9 | -3.3 |  | Schott Type
64 | 613586 | K-SK4 | 58.6 | 58.3 | 0.01046 | 0.01055 | 1.59421 | 1.59711 | 1.60107 | 1.60592 | 1.60773 | 1.60954 | 1.61005 | 1.61263 | 1.61272 | 1.61521 | 1.62 | 1.6206 | 1.6257 | 1.63044 | 1.63849 | 0.00847 | 0.00362 | 0.00318 | 0.00567 | 0.81 | 0.346 | 0.304 | 0.542 | 0.01298 | 0.0057 | 0.00474 | 0.01279 | 1.241 | 0.545 | 0.453 | 1.223 | 0.00898 | 0.00516 | 0.00539 | 0.01789 | 0.851 | 0.489 | 0.511 | 1.696 | -0.0006 | 2.5587726 | -0.0098095616 | 0.014840563 | 0.0003193166 | -1.016436e-05 | 6.6518794e-07 | 570 | 6 | 533 | 140 | 811 | 320 | 0.268 | 660 | 708 | -30/+70 | 61 | +100/+300 | 76 | 0.773 | 535 | 1 | 4 | 3 |  | 34 |  | 29 | 3.58 | 10 |  | 0.022 | 0.122 | 0.329 | 0.54 | 0.708 | 0.829 | 0.901 | 0.943 | 0.965 | 0.978 | 0.985 | 0.988 | 0.991 | 0.991 | 0.991 | 0.995 | 0.995 | 0.997 | 0.997 | 0.998 | 0.998 | 0.998 | 0.998 | 0.998 | 0.998 | 0.971 | 25 |  |  |  | 0.062 | 0.214 | 0.423 | 0.625 | 0.771 | 0.864 | 0.916 | 0.947 | 0.964 | 0.971 | 0.978 | 0.978 | 0.978 | 0.989 | 0.989 | 0.992 | 0.992 | 0.996 | 0.996 | 0.996 | 0.996 | 0.996 | 0.996 | 0.93 | 4.04e-07 | 1.86e-08 | -3.68e-10 | 4.13e-07 | 4.69e-10 | 0.197 | 0.2 | 0.7 | 1.3 | 1.6 | 2.2 | 3 | 1.6 | 2.2 | 3 | -2 | -1.5 | -0.9 | 0 | 0.6 | 1.3 | 0.3 | 1 | 1.7 |  | Schott Type
65 | 589612 | K-SK5 | 61.2 | 61 | 0.00962 | 0.00969 | 1.57087 | 1.574 | 1.57814 | 1.58281 | 1.58451 | 1.58619 | 1.58666 | 1.58905 | 1.58913 | 1.59143 | 1.59581 | 1.59635 | 1.601 | 1.6053 | 1.61264 | 0.00805 | 0.00338 | 0.00294 | 0.00524 | 0.837 | 0.351 | 0.306 | 0.545 | 0.01187 | 0.00519 | 0.0043 | 0.01164 | 1.234 | 0.54 | 0.447 | 1.21 | 0.00852 | 0.00477 | 0.00492 | 0.01629 | 0.879 | 0.492 | 0.508 | 1.681 | -0.0012 | 2.4895419 | -0.011359477 | 0.012448401 | 0.00055781133 | -5.0555753e-05 | 2.8679508e-06 | 661 | 7 | 698 | 110 | 841 | 336 | 0.252 | 667 | 700 | -30/+70 | 54 | +100/+300 | 67 |  |  | 2 | 4 |  |  | 34 |  | 29 | 3.32 | 10 |  | 0.058 | 0.12 | 0.284 | 0.498 | 0.678 | 0.806 | 0.889 | 0.937 | 0.963 | 0.978 | 0.987 | 0.992 | 0.992 | 0.993 | 0.993 | 0.993 | 0.993 | 0.995 | 0.995 | 0.995 | 0.995 | 0.997 | 0.998 | 0.998 | 0.998 | 0.979 | 25 |  |  |  | 0.043 | 0.175 | 0.378 | 0.584 | 0.747 | 0.85 | 0.912 | 0.947 | 0.968 | 0.98 | 0.98 | 0.984 | 0.984 | 0.984 | 0.984 | 0.989 | 0.989 | 0.989 | 0.989 | 0.994 | 0.996 | 0.996 | 0.995 | 0.949 | 2.52e-06 | 1.71e-08 | -2.45e-10 | 3.45e-07 | 4.68e-10 | 0.211 | 1.7 | 2.1 | 2.7 | 2.6 | 3.1 | 3.8 | 2.6 | 3.2 | 3.9 | -0.4 | 0 | 0.5 | 1 | 1.5 | 2.2 | 1.4 | 2 | 2.7 |  | Schott Type
66 | 607595 | K-SK7 | 59.5 | 59.3 | 0.01021 | 0.01029 | 1.58879 | 1.59177 | 1.59581 | 1.60062 | 1.60241 | 1.60418 | 1.60468 | 1.6072 | 1.60729 | 1.60973 | 1.61439 | 1.61497 | 1.61994 | 1.62454 | 1.63236 | 0.00837 | 0.00356 | 0.00311 | 0.00555 | 0.82 | 0.349 | 0.305 | 0.544 | 0.01265 | 0.00555 | 0.0046 | 0.01242 | 1.239 | 0.544 | 0.451 | 1.216 | 0.00887 | 0.00505 | 0.00524 | 0.01739 | 0.862 | 0.491 | 0.509 | 1.69 | -0.0001 | 2.5429277 | -0.01031719 | 0.014356944 | 0.00031433872 | -1.0824341e-05 | 6.8100892e-07 | 563 | 6 | 555 | 130 | 847 | 335 | 0.263 | 662 | 710 | -30/+70 | 71 | +100/+300 | 77 |  |  | 1 | 5 | 3 |  | 35 |  | 30 | 3.5 | 10 |  |  | 0.013 | 0.138 | 0.371 | 0.582 | 0.753 | 0.846 | 0.915 | 0.943 | 0.964 | 0.974 | 0.977 | 0.981 | 0.982 | 0.982 | 0.985 | 0.985 | 0.988 | 0.991 | 0.992 | 0.992 | 0.995 | 0.998 | 0.985 | 0.978 | 0.954 | 25 |  |  |  |  | 0.084 | 0.258 | 0.492 | 0.659 | 0.801 | 0.864 | 0.913 | 0.937 | 0.944 | 0.954 | 0.957 | 0.957 | 0.964 | 0.964 | 0.971 | 0.978 | 0.982 | 0.982 | 0.989 | 0.996 | 0.964 | 0.947 | 0.89 | 2.39e-07 | 1.74e-08 | -2.81e-10 | 4.14e-07 | 1.06e-09 | 0.188 | 0.5 | 0.9 | 1.4 | 1.6 | 2.1 | 2.8 | 1.6 | 2.3 | 3.1 | -1.7 | -1.3 | -0.8 | 0 | 0.5 | 1.2 | 0.3 | 1 | 1.8 |  | Schott Type
67 | 603607 | K-SK14 | 60.7 | 60.4 | 0.00994 | 0.01002 | 1.5846 | 1.58769 | 1.59181 | 1.5966 | 1.59835 | 1.60008 | 1.60056 | 1.60302 | 1.60311 | 1.60548 | 1.61002 | 1.61058 | 1.6154 | 1.61986 | 1.62742 | 0.00827 | 0.00348 | 0.00303 | 0.0054 | 0.832 | 0.35 | 0.305 | 0.543 | 0.01229 | 0.00538 | 0.00446 | 0.01202 | 1.236 | 0.541 | 0.449 | 1.209 | 0.00875 | 0.00492 | 0.0051 | 0.01684 | 0.873 | 0.491 | 0.509 | 1.681 | -0.0011 | 2.5313894 | -0.010956275 | 0.013803544 | 0.00029803889 | -6.2451964e-06 | 2.5686024e-07 | 539 | 5 | 573 | 130 | 857 | 340 | 0.26 | 646 | 684 | -30/+70 | 57 | +100/+300 | 73 |  |  | 2 | 4 | 3 |  | 35 |  | 29 | 3.44 | 10 |  | 0.063 | 0.128 | 0.303 | 0.511 | 0.693 | 0.8 | 0.887 | 0.933 | 0.963 | 0.977 | 0.986 | 0.99 | 0.992 | 0.995 | 0.995 | 0.995 | 0.995 | 0.997 | 0.997 | 0.997 | 0.998 | 0.998 | 0.998 | 0.998 | 0.995 | 0.977 | 25 |  |  |  | 0.05 | 0.187 | 0.4 | 0.574 | 0.742 | 0.841 | 0.91 | 0.943 | 0.967 | 0.976 | 0.981 | 0.988 | 0.988 | 0.988 | 0.988 | 0.992 | 0.993 | 0.994 | 0.996 | 0.996 | 0.996 | 0.996 | 0.988 | 0.945 | 5.63e-07 | 2.16e-08 | -8.94e-11 | 4.28e-07 | 2.18e-10 | 0.16 | 1.1 | 1.7 | 2.3 | 1.7 | 2.3 | 3 | 2.1 | 2.7 | 3.4 | -1 | -0.5 | 0.1 | 0.1 | 0.7 | 1.3 | 0.9 | 1.5 | 2.1 |  | Schott Type
68 | 623581 | K-SK15 | 58.1 | 57.9 | 0.01072 | 0.0108 | 1.60395 | 1.60697 | 1.61108 | 1.61604 | 1.61789 | 1.61973 | 1.62026 | 1.62289 | 1.62299 | 1.62554 | 1.63045 | 1.63106 | 1.63628 | 1.64112 | 1.64942 | 0.00865 | 0.00369 | 0.00326 | 0.00581 | 0.807 | 0.344 | 0.304 | 0.542 | 0.01329 | 0.00583 | 0.00484 | 0.01314 | 1.24 | 0.544 | 0.451 | 1.226 | 0.00918 | 0.00528 | 0.00552 | 0.01836 | 0.85 | 0.489 | 0.511 | 1.7 | -0.0024 | 2.5918508 | -0.010567563 | 0.014411695 | 0.00063226961 | -5.7927037e-05 | 3.4193172e-06 | 473 | 5 | 529 | 160 | 819 | 327 | 0.254 | 649 | 688 | -30/+70 | 68 | +100/+300 | 80 |  |  | 2 | 4 | 3 |  | 35 |  | 30 | 3.67 | 10 |  |  | 0.022 | 0.138 | 0.35 | 0.559 | 0.733 | 0.839 | 0.905 | 0.946 | 0.967 | 0.978 | 0.985 | 0.988 | 0.991 | 0.992 | 0.995 | 0.995 | 0.997 | 0.997 | 0.998 | 0.998 | 0.998 | 0.998 | 0.998 | 0.995 | 0.971 | 25 |  |  |  |  | 0.072 | 0.234 | 0.46 | 0.646 | 0.78 | 0.87 | 0.92 | 0.947 | 0.964 | 0.971 | 0.978 | 0.982 | 0.989 | 0.989 | 0.992 | 0.992 | 0.996 | 0.996 | 0.996 | 0.996 | 0.996 | 0.989 | 0.93 | -1.08e-06 | 1.69e-08 | -2.15e-10 | 4.4e-07 | 6.37e-10 | 0.19 | 0.1 | 0.6 | 1.3 | 0.9 | 1.6 | 2.3 | 1 | 1.7 | 2.5 | -2.1 | -1.6 | -1 | -0.6 | -0.1 | 0.7 | -0.2 | 0.5 | 1.3 |  | Schott Type
69 | 620603 | K-SK16RH | 60.3 | 60.1 | 0.01029 | 0.01037 | 1.60103 | 1.60431 | 1.60862 | 1.61364 | 1.61546 | 1.61726 | 1.61777 | 1.62032 | 1.62041 | 1.62286 | 1.62755 | 1.62814 | 1.63312 | 1.63772 | 1.64557 | 0.00864 | 0.00362 | 0.00315 | 0.0056 | 0.84 | 0.352 | 0.306 | 0.544 | 0.01271 | 0.00557 | 0.0046 | 0.01245 | 1.235 | 0.541 | 0.447 | 1.21 | 0.00915 | 0.00509 | 0.00528 | 0.01743 | 0.882 | 0.491 | 0.509 | 1.681 | -0.0017 | 2.5853303 | -0.011740187 | 0.014496524 | 0.0003287161 | -1.5804639e-05 | 1.1016183e-06 | 624 | 6 | 623 | 130 | 888 | 351 | 0.266 | 653 | 695 | -30/+70 | 60 | +100/+300 | 72 |  |  | 2 | 5 | 2 |  | 35 |  | 29 | 3.5 | 10 |  | 0.01 | 0.086 | 0.251 | 0.447 | 0.625 | 0.772 | 0.86 | 0.915 | 0.957 | 0.978 | 0.985 | 0.997 | 0.997 | 0.997 | 0.997 | 0.998 | 0.998 | 0.998 | 0.998 | 0.998 | 0.998 | 0.998 | 0.998 | 0.992 | 0.978 | 0.953 | 25 |  |  |  | 0.031 | 0.134 | 0.309 | 0.525 | 0.686 | 0.801 | 0.896 | 0.947 | 0.964 | 0.992 | 0.992 | 0.992 | 0.992 | 0.996 | 0.996 | 0.996 | 0.996 | 0.996 | 0.996 | 0.996 | 0.996 | 0.982 | 0.947 | 0.887 | 3.39e-07 | 1.49e-08 | -2.68e-10 | 3.99e-07 | 1.11e-09 | 0.174 | 0.7 | 1.1 | 1.6 | 1.6 | 2.2 | 2.8 | 1.6 | 2.2 | 3 | -1.5 | -1.1 | -0.7 | 0.1 | 0.6 | 1.2 | 0.3 | 1 | 1.7 | C | Schott Type
70 | 639555 | K-SK18 | 55.5 | 55.2 | 0.01151 | 0.01161 | 1.61841 | 1.62154 | 1.62584 | 1.63112 | 1.63309 | 1.63506 | 1.63562 | 1.63844 | 1.63854 | 1.64128 | 1.64657 | 1.64723 | 1.65289 | 1.65818 | 1.66731 | 0.00922 | 0.00394 | 0.00348 | 0.00622 | 0.801 | 0.342 | 0.302 | 0.54 | 0.01435 | 0.00632 | 0.00529 | 0.01442 | 1.247 | 0.549 | 0.46 | 1.253 | 0.00978 | 0.00566 | 0.00595 | 0.02008 | 0.842 | 0.488 | 0.512 | 1.73 | -0.0018 | 2.6383229 | -0.010806956 | 0.016153414 | 0.00046673954 | -2.5414619e-05 | 1.9703165e-06 | 574 | 6 | 566 | 160 | 860 | 338 | 0.272 | 647 | 688 | -30/+70 | 68 | +100/+300 | 81 |  |  | 3 | 5 | 3 |  | 38 |  | 33 | 3.69 | 10 | [6 empty] | 0.05 | 0.126 | 0.425 | 0.669 | 0.826 | 0.907 | 0.95 | 0.971 | 0.988 | 0.99 | 0.991 | 0.994 | 0.994 | 0.995 | 0.995 | 0.997 | 0.998 | 0.998 | 0.997 | 0.992 | 0.971 | 25 | [8 empty] | 0.118 | 0.366 | 0.62 | 0.783 | 0.88 | 0.93 | 0.971 | 0.975 | 0.978 | 0.985 | 0.985 | 0.989 | 0.989 | 0.992 | 0.996 | 0.996 | 0.992 | 0.982 | 0.93 | -1.85e-06 | 1.9e-08 | -1.3e-10 | 4.59e-07 | 9.89e-10 | 0.204 | -0.1 | 0.4 | 1.1 | 0.6 | 1.2 | 2 | 0.8 | 1.6 | 2.6 | -2.3 | -1.8 | -1.2 | -1 | -0.4 | 0.4 | -0.4 | 0.3 | 1.3 |  | Schott Type
71 | 639555 | K-SK18RH | 55.5 | 55.2 | 0.01151 | 0.01162 | 1.61869 | 1.62168 | 1.62588 | 1.63111 | 1.63309 | 1.63506 | 1.63561 | 1.63844 | 1.63854 | 1.64128 | 1.64657 | 1.64723 | 1.65289 | 1.65818 | 1.66715 | 0.00918 | 0.00395 | 0.00348 | 0.00622 | 0.798 | 0.343 | 0.302 | 0.54 | 0.01435 | 0.00632 | 0.00529 | 0.01426 | 1.247 | 0.549 | 0.46 | 1.239 | 0.00973 | 0.00567 | 0.00595 | 0.01992 | 0.837 | 0.488 | 0.512 | 1.714 | -0.0018 | 2.6368942 | -0.00998234 | 0.017151413 | 0.00011644223 | 3.4189945e-05 | -1.8645959e-06 | 580 | 6 | 546 | 130 | 915 | 357 | 0.281 | 656 | 707 | -30/+70 | 67 | +100/+300 | 84 |  |  | 1 | 3 | 1 |  | 36 |  | 30 | 3.35 | 10 |  |  |  | 0.076 | 0.255 | 0.447 | 0.637 | 0.786 | 0.873 | 0.932 | 0.96 | 0.971 | 0.981 | 0.985 | 0.988 | 0.988 | 0.99 | 0.992 | 0.995 | 0.995 | 0.995 | 0.997 | 0.997 | 0.998 | 0.995 | 0.995 | 0.974 | 25 |  |  |  |  | 0.033 | 0.134 | 0.324 | 0.547 | 0.714 | 0.838 | 0.903 | 0.93 | 0.954 | 0.964 | 0.971 | 0.971 | 0.975 | 0.982 | 0.989 | 0.989 | 0.989 | 0.992 | 0.992 | 0.996 | 0.989 | 0.989 | 0.937 | 1.1e-06 | 1.41e-08 | -2.56e-10 | 4.99e-07 | 4.12e-10 | 0.193 | 1.1 | 1.8 | 2.7 | 2.1 | 2.8 | 3.7 | 2 | 2.8 | 3.7 | -1 | -0.4 | 0.4 | 0.5 | 1.2 | 2.1 | 0.7 | 1.5 | 2.5 | C | Schott Type
72 | 617540 | K-SSK1 | 54 | 53.8 | 0.01142 | 0.01152 | 1.59749 | 1.60049 | 1.60465 | 1.60985 | 1.6118 | 1.61375 | 1.6143 | 1.6171 | 1.6172 | 1.61992 | 1.62517 | 1.62582 | 1.63143 | 1.63665 | 1.64561 | 0.0091 | 0.0039 | 0.00345 | 0.00617 | 0.797 | 0.342 | 0.302 | 0.54 | 0.01423 | 0.00626 | 0.00522 | 0.01418 | 1.246 | 0.548 | 0.457 | 1.242 | 0.00965 | 0.00562 | 0.0059 | 0.01979 | 0.838 | 0.488 | 0.512 | 1.718 | -0.0052 | 2.5692173 | -0.010022582 | 0.016067095 | 0.00039868115 | -1.5698671e-05 | 1.1774033e-06 | 561 | 6 | 570 | 175 | 820 | 328 | 0.25 | 577 | 624 | -30/+70 | 70 | +100/+300 | 84 |  |  | 1 | 1 | 1 |  | 35 |  | 30 | 3.46 | 3 |  |  | 0.286 | 0.459 | 0.705 | 0.854 | 0.926 | 0.962 | 0.979 | 0.987 | 0.992 | 0.995 | 0.996 | 0.997 | 0.998 | 0.998 | 0.998 | 0.999 | 0.999 | 0.999 | 0.999 | 0.999 | 0.999 | 0.999 | 0.999 | 0.999 | 0.994 | 10 |  |  | 0.016 | 0.075 | 0.312 | 0.592 | 0.776 | 0.88 | 0.933 | 0.958 | 0.975 | 0.983 | 0.988 | 0.991 | 0.993 | 0.994 | 0.995 | 0.997 | 0.997 | 0.999 | 0.998 | 0.998 | 0.999 | 0.999 | 0.999 | 0.998 | 0.983 | 1.61e-06 | 1.28e-08 | -2.14e-10 | 5.61e-07 | 1.14e-09 | 0.186 | 1.6 | 2.3 | 3.1 | 2.3 | 3.1 | 4.1 | 2.2 | 3.2 | 4.3 | -0.5 | 0.1 | 0.8 | 0.7 | 1.5 | 2.4 | 1 | 1.9 | 3 |  | Schott Type
73 | 615511 | K-SSK3 | 51.1 | 50.8 | 0.01203 | 0.01215 |  |  | 1.60176 | 1.60712 | 1.60916 | 1.61121 | 1.61178 | 1.61473 | 1.61484 | 1.6177 | 1.62324 | 1.62393 | 1.62987 | 1.63542 | 1.64499 | 0.00945 | 0.00409 | 0.00363 | 0.00649 | 0.786 | 0.34 | 0.302 | 0.539 | 0.01503 | 0.00663 | 0.00555 | 0.01512 | 1.249 | 0.551 | 0.461 | 1.257 | 0.01002 | 0.00592 | 0.00623 | 0.02106 | 0.825 | 0.487 | 0.513 | 1.733 | -0.0071 | 2.5581178 | -0.0093433459 | 0.017279508 | 0.00034232239 | -8.1515194e-06 | 1.1314454e-06 | 547 | 5 | 542 | 147 | 801 | 318 | 0.258 | 545 | 594 | -30/+70 | 56 | +100/+300 | 72 |  |  | 1 | 4 | 1 |  | 35 |  | 28 | 3.37 | 3 |  |  | 0.206 | 0.301 | 0.473 | 0.645 | 0.776 | 0.867 | 0.924 | 0.959 | 0.977 | 0.985 | 0.989 | 0.993 | 0.995 | 0.996 | 0.997 | 0.997 | 0.998 | 0.999 | 0.998 | 0.998 | 0.998 | 0.998 | 0.998 | 0.998 | 0.993 | 10 |  |  |  | 0.018 | 0.083 | 0.233 | 0.431 | 0.623 | 0.77 | 0.87 | 0.926 | 0.952 | 0.967 | 0.979 | 0.985 | 0.987 | 0.99 | 0.992 | 0.995 | 0.996 | 0.996 | 0.995 | 0.995 | 0.995 | 0.997 | 0.996 | 0.977 | 8.96e-06 | 1.89e-08 | -2.12e-10 | 6.71e-07 | 9.18e-10 | 0.191 | 4.9 | 5.9 | 6.9 | 5.8 | 6.9 | 8.1 | 6 | 7.2 | 8.5 | 2.8 | 3.7 | 4.7 | 4.3 | 5.3 | 6.5 | 4.8 | 5.9 | 7.2 |  | Schott Type
74 | 618551 | K-SSK4 | 55.1 | 54.8 | 0.01121 | 0.01132 |  |  | 1.60523 | 1.61042 | 1.61234 | 1.61426 | 1.6148 | 1.61755 | 1.61765 | 1.62032 | 1.62547 | 1.62612 | 1.6316 | 1.63668 | 1.64535 | 0.00903 | 0.00384 | 0.00339 | 0.00606 | 0.806 | 0.343 | 0.302 | 0.541 | 0.01395 | 0.00613 | 0.00508 | 0.01375 | 1.244 | 0.547 | 0.453 | 1.227 | 0.00957 | 0.00552 | 0.0058 | 0.01923 | 0.845 | 0.488 | 0.512 | 1.699 | -0.0047 | 2.5749313 | -0.011981485 | 0.013663757 | 0.00099687549 | -9.3565959e-05 | 4.629733e-06 | 586 | 6 | 591 | 177 | 876 | 352 | 0.244 | 536 | 586 | -30/+70 | 71 | +100/+300 | 84 |  |  | 1 | 4 | 2 |  | 34 |  | 28 | 3.39 | 3 | 0.426 | 0.525 | 0.678 | 0.799 | 0.881 | 0.93 | 0.959 | 0.974 | 0.985 | 0.99 | 0.994 | 0.996 | 0.997 | 0.997 | 0.998 | 0.998 | 0.998 | 0.999 | 0.999 | 0.999 | 0.999 | 0.999 | 0.999 | 0.999 | 0.999 | 0.999 | 0.994 | 10 | 0.059 | 0.117 | 0.274 | 0.474 | 0.656 | 0.787 | 0.872 | 0.919 | 0.951 | 0.969 | 0.983 | 0.987 | 0.991 | 0.993 | 0.994 | 0.995 | 0.996 | 0.997 | 0.998 | 0.999 | 0.999 | 0.999 | 0.999 | 0.999 | 0.999 | 0.999 | 0.983 | 1.84e-06 | 1.42e-08 | -1.94e-10 | 5.13e-07 | 7.12e-10 | 0.198 | 1.7 | 2.4 | 3.2 | 2.4 | 3.2 | 4.1 | 2.4 | 3.2 | 4.3 | -0.4 | 0.2 | 1 | 0.8 | 1.6 | 2.4 | 1.2 | 2 | 3 |  | Schott Type
75 | 620498 | K-SSK9 | 49.8 | 49.5 | 0.01245 | 0.01258 | 1.59963 | 1.60257 | 1.60676 | 1.61221 | 1.61429 | 1.61639 | 1.61698 | 1.62001 | 1.62012 | 1.62308 | 1.62884 | 1.62956 | 1.63581 | 1.64172 | 1.65206 | 0.00963 | 0.00418 | 0.00373 | 0.00669 | 0.773 | 0.336 | 0.3 | 0.537 | 0.01569 | 0.00697 | 0.00591 | 0.01625 | 1.26 | 0.56 | 0.475 | 1.305 | 0.01022 | 0.0061 | 0.00648 | 0.0225 | 0.812 | 0.485 | 0.515 | 1.789 | -0.0004 | 2.5737917 | -0.0093452955 | 0.017645209 | 0.00035765081 | 1.1614434e-06 | 1.16034e-06 | 578 | 6 | 620 | 180 | 818 | 330 | 0.24 | 579 | 626 | -30/+70 | 83 | +100/+300 | 98 |  |  | 2 | 3 | 2 |  | 38 |  | 34 | 3.29 | 10 | [7 empty] | 0.042 | 0.329 | 0.65 | 0.833 | 0.908 | 0.943 | 0.965 | 0.981 | 0.985 | 0.988 | 0.99 | 0.991 | 0.994 | 0.995 | 0.997 | 0.998 | 0.998 | 0.998 | 0.998 | 0.981 | 25 | [8 empty] | 0.062 | 0.341 | 0.633 | 0.786 | 0.864 | 0.916 | 0.954 | 0.964 | 0.971 | 0.975 | 0.978 | 0.985 | 0.989 | 0.992 | 0.996 | 0.996 | 0.996 | 0.996 | 0.954 | -3.89e-06 | 1.55e-08 | -1.07e-10 | 6.07e-07 | 4.29e-10 | 0.203 | -0.8 | 0 | 1 | -0.4 | 0.5 | 1.6 | -0.2 | 0.7 | 1.8 | -2.9 | -2.2 | -1.3 | -1.9 | -1.1 | -0.1 | -1.5 | -0.6 | 0.5 |  | Schott Type
76 | 624471 | K-BaF8 | 47.1 | 46.8 | 0.01325 | 0.01339 | 1.60119 | 1.60462 | 1.60934 | 1.61528 | 1.61752 | 1.61976 | 1.62039 | 1.62362 | 1.62374 | 1.62688 | 1.63301 | 1.63378 | 1.64049 | 1.64688 | 1.65819 | 0.01042 | 0.00448 | 0.00398 | 0.00712 | 0.786 | 0.338 | 0.3 | 0.537 | 0.01675 | 0.00748 | 0.00639 | 0.0177 | 1.264 | 0.565 | 0.482 | 1.336 | 0.01105 | 0.00649 | 0.0069 | 0.02441 | 0.825 | 0.485 | 0.515 | 1.823 | 0.0001 | 2.5830562 | -0.01131971 | 0.018817464 | 0.00027063309 | 2.1527561e-05 | 7.7761941e-07 | 604 | 6 | 643 | 140 | 955 | 384 | 0.244 | 504 | 540 | -30/+70 | 67 | +100/+300 | 98 |  |  | 1 | 3 | 1 |  | 38 |  | 34 | 3.02 | 10 | [7 empty] | 0.039 | 0.292 | 0.591 | 0.774 | 0.873 | 0.924 | 0.952 | 0.973 | 0.982 | 0.985 | 0.989 | 0.994 | 0.996 | 0.996 | 0.997 | 0.997 | 0.997 | 0.998 | 0.996 | 0.977 | 25 | [8 empty] | 0.046 | 0.269 | 0.527 | 0.712 | 0.821 | 0.885 | 0.935 | 0.957 | 0.963 | 0.974 | 0.986 | 0.99 | 0.991 | 0.992 | 0.993 | 0.993 | 0.996 | 0.991 | 0.945 | 7.3e-07 | 1.78e-08 | -2.34e-10 | 5.81e-07 | 1.81e-11 | 0.234 | 0.9 | 1.8 | 3 | 1.8 | 2.8 | 4 | 1.9 | 2.8 | 4.1 | -1.2 | -0.4 | 0.8 | 0.3 | 1.2 | 2.4 | 0.7 | 1.6 | 2.8 |  | Schott Type
77 | 643478 | K-BaF9 | 47.8 | 47.4 | 0.01347 | 0.01363 | 1.62086 | 1.62417 | 1.62882 | 1.63476 | 1.637 | 1.63926 | 1.63989 | 1.64316 | 1.64328 | 1.64648 | 1.65273 | 1.65352 | 1.66034 | 1.66681 | 1.67824 | 0.01044 | 0.0045 | 0.00402 | 0.00722 | 0.775 | 0.334 | 0.298 | 0.536 | 0.01706 | 0.00761 | 0.00647 | 0.0179 | 1.267 | 0.565 | 0.48 | 1.329 | 0.01107 | 0.00659 | 0.00704 | 0.02472 | 0.812 | 0.483 | 0.517 | 1.814 | 0.0012 | 2.6455399 | -0.010990833 | 0.018955207 | 0.00040800743 | 9.934634e-06 | 9.3197902e-07 | 586 | 6 | 624 | 150 | 877 | 349 | 0.258 | 618 | 661 | -30/+70 | 66 | +100/+300 | 82 |  |  | 1 | 2 | 1 |  | 40 |  | 35 | 3.44 | 10 | [8 empty] | 0.114 | 0.383 | 0.63 | 0.79 | 0.879 | 0.928 | 0.965 | 0.978 | 0.983 | 0.988 | 0.991 | 0.996 | 0.996 | 0.996 | 0.997 | 0.998 | 0.998 | 0.998 | 0.98 | 25 | [9 empty] | 0.091 | 0.315 | 0.554 | 0.725 | 0.83 | 0.915 | 0.947 | 0.959 | 0.971 | 0.978 | 0.991 | 0.99 | 0.988 | 0.993 | 0.996 | 0.996 | 0.996 | 0.951 | -4.02e-07 | 1.44e-08 | -1.41e-10 | 4.98e-07 | 5.81e-10 | 0.243 | 0.8 | 1.5 | 2.5 | 1.3 | 2.1 | 3.3 | 1.4 | 2.3 | 3.5 | -1.4 | -0.7 | 0.2 | -0.3 | 0.5 | 1.6 | 0.2 | 1 | 2.2 |  | Schott Type
78 | 683445 | K-BaFn1 | 44.5 | 44.2 | 0.01535 | 0.01554 | 1.65773 | 1.66125 | 1.66628 | 1.67287 | 1.67539 | 1.67794 | 1.67866 | 1.68237 | 1.6825 | 1.68615 | 1.69329 | 1.6942 | 1.70203 | 1.7095 | 1.72285 | 0.01166 | 0.00507 | 0.00456 | 0.00821 | 0.76 | 0.33 | 0.297 | 0.535 | 0.01953 | 0.00874 | 0.00747 | 0.02082 | 1.272 | 0.569 | 0.487 | 1.356 | 0.01238 | 0.00749 | 0.00805 | 0.02865 | 0.797 | 0.482 | 0.518 | 1.844 | 0.0001 | 2.7669297 | -0.011669996 | 0.02151984 | 0.00070810281 | -2.495822e-05 | 3.7747946e-06 | 552 | 6 | 584 | 168 | 901 | 358 | 0.259 | 601 | 645 | -30/+70 | 73 | +100/+300 | 84 |  |  | 1 | 4 | 1 |  | 40 |  | 35 | 3.62 | 3 | [7 empty] | 0.197 | 0.499 | 0.738 | 0.864 | 0.925 | 0.956 | 0.973 | 0.986 | 0.991 | 0.993 | 0.995 | 0.997 | 0.998 | 0.998 | 0.999 | 0.999 | 0.999 | 0.999 | 0.999 | 0.993 | 10 | [8 empty] | 0.099 | 0.364 | 0.617 | 0.773 | 0.863 | 0.913 | 0.957 | 0.972 | 0.979 | 0.986 | 0.99 | 0.995 | 0.996 | 0.997 | 0.997 | 0.998 | 0.999 | 0.998 | 0.979 | -8.23e-07 | 1.72e-08 | -1.68e-10 | 5.4e-07 | 8.98e-10 | 0.251 | 0.3 | 1.1 | 2.2 | 1.1 | 2 | 3.3 | 1.3 | 2.3 | 3.8 | -1.9 | -1.2 | -0.1 | -0.5 | 0.3 | 1.6 | 0 | 1 | 2.5 |  | Schott Type
79 | 664492 | K-BaFn3 | 49.2 | 48.9 | 0.0135 | 0.01365 | 1.64186 | 1.6451 | 1.64968 | 1.65563 | 1.65789 | 1.66017 | 1.66081 | 1.6641 | 1.66422 | 1.66743 | 1.67367 | 1.67446 | 1.68122 | 1.6876 | 1.69874 | 0.01049 | 0.00454 | 0.00405 | 0.00726 | 0.777 | 0.336 | 0.3 | 0.538 | 0.017 | 0.00755 | 0.00638 | 0.01752 | 1.259 | 0.559 | 0.473 | 1.298 | 0.01113 | 0.00662 | 0.00703 | 0.02428 | 0.815 | 0.485 | 0.515 | 1.779 | -0.0024 | 2.7128944 | -0.010619935 | 0.019653632 | 0.00040051165 | 1.1626539e-06 | 1.1579589e-06 | 554 | 6 | 584 | 174 | 911 | 358 | 0.271 | 616 | 657 | -30/+70 | 70 | +100/+300 | 85 |  |  | 1 | 4 | 1 |  | 39 |  | 34 | 3.62 | 10 | [7 empty] | 0.07 | 0.338 | 0.615 | 0.788 | 0.88 | 0.93 | 0.956 | 0.974 | 0.981 | 0.986 | 0.99 | 0.993 | 0.995 | 0.996 | 0.998 | 0.998 | 0.998 | 0.998 | 0.997 | 0.975 | 25 | [8 empty] | 0.066 | 0.297 | 0.551 | 0.728 | 0.834 | 0.893 | 0.937 | 0.953 | 0.966 | 0.976 | 0.983 | 0.989 | 0.991 | 0.994 | 0.996 | 0.996 | 0.996 | 0.992 | 0.94 | 7.44e-08 | 1.27e-08 | -3.11e-10 | 5.72e-07 | 5.44e-10 | 0.214 | 0.5 | 1.3 | 2.3 | 1.6 | 2.5 | 3.7 | 1.4 | 2.3 | 3.6 | -1.7 | -1 | 0 | 0 | 0.9 | 2 | 0.1 | 1.1 | 2.3 |  | Schott Type
80 | 651383 | K-BaSF4 | 38.3 | 38.1 | 0.01699 | 0.01722 | 1.62474 | 1.6284 | 1.63373 | 1.64079 | 1.64351 | 1.64628 | 1.64706 | 1.65113 | 1.65128 | 1.65531 | 1.66327 | 1.66428 | 1.6731 | 1.68161 | 1.69717 | 0.01255 | 0.00549 | 0.005 | 0.00903 | 0.739 | 0.323 | 0.294 | 0.531 | 0.02182 | 0.00983 | 0.00851 | 0.02407 | 1.284 | 0.579 | 0.501 | 1.417 | 0.01333 | 0.00825 | 0.00897 | 0.03289 | 0.774 | 0.479 | 0.521 | 1.91 | -0.0007 | 2.6590501 | -0.011944106 | 0.02185629 | 0.0011761807 | -7.8567029e-05 | 8.1413835e-06 | 586 | 6 | 590 | 154 | 887 | 362 | 0.223 | 513 | 553 | -30/+70 | 71 | +100/+300 | 92 |  |  | 1 | 1 | 1 |  | 39 |  | 35 | 2.96 | 10 | [7 empty] | 0.001 | 0.103 | 0.464 | 0.738 | 0.86 | 0.919 | 0.948 | 0.971 | 0.981 | 0.985 | 0.989 | 0.992 | 0.998 | 0.998 | 0.998 | 0.998 | 0.998 | 0.998 | 0.998 | 0.983 | 25 | [8 empty] | 0.003 | 0.146 | 0.468 | 0.687 | 0.81 | 0.876 | 0.931 | 0.953 | 0.964 | 0.974 | 0.981 | 0.995 | 0.995 | 0.996 | 0.997 | 0.997 | 0.997 | 0.997 | 0.96 | 1.95e-06 | 1.4e-08 | -2.27e-10 | 6.84e-07 | 1.13e-09 | 0.259 | 1.7 | 2.7 | 4.2 | 2.6 | 3.7 | 5.5 | 2.5 | 3.8 | 5.8 | -0.5 | 0.5 | 1.9 | 1 | 2.1 | 3.8 | 1.3 | 2.6 | 4.5 |  | Schott Type
81 | 603425 | K-BaSF5 | 42.5 | 42.2 | 0.01419 | 0.01436 | 1.5798 | 1.5833 | 1.58821 | 1.59438 | 1.59669 | 1.59903 | 1.59969 | 1.60311 | 1.60323 | 1.6066 | 1.61322 | 1.61405 | 1.62132 | 1.62828 | 1.64091 | 0.01082 | 0.00465 | 0.0042 | 0.00757 | 0.763 | 0.328 | 0.296 | 0.533 | 0.01809 | 0.0081 | 0.00696 | 0.01959 | 1.275 | 0.571 | 0.49 | 1.381 | 0.01148 | 0.00691 | 0.00745 | 0.02686 | 0.799 | 0.481 | 0.519 | 1.87 | -0.0017 | 2.5165762 | -0.01183779 | 0.017631594 | 0.00095834052 | -6.7623905e-05 | 6.2543393e-06 | 578 | 6 | 609 | 160 | 838 | 343 | 0.222 | 495 | 531 | -30/+70 | 79 | +100/+300 | 102 |  |  | 2 | 3 | 2 |  | 38 |  | 35 | 2.71 | 10 | [7 empty] | 0.002 | 0.119 | 0.486 | 0.752 | 0.871 | 0.926 | 0.953 | 0.975 | 0.985 | 0.989 | 0.992 | 0.995 | 0.997 | 0.998 | 0.998 | 0.998 | 0.998 | 0.998 | 0.995 | 0.971 | 25 | [8 empty] | 0.004 | 0.165 | 0.49 | 0.709 | 0.825 | 0.888 | 0.94 | 0.964 | 0.973 | 0.981 | 0.987 | 0.993 | 0.995 | 0.996 | 0.998 | 0.998 | 0.998 | 0.987 | 0.93 | -1.33e-06 | 1.61e-08 | -2.3e-10 | 5.78e-07 | 6.96e-10 | 0.262 | 0 | 0.8 | 2 | 0.9 | 1.8 | 3.1 | 0.9 | 1.8 | 3.3 | -2.1 | -1.4 | -0.2 | -0.7 | 0.2 | 1.5 | -0.3 | 0.6 | 2.1 |  | Schott Type
82 | 643581 | K-LaK6 | 58.1 | 57.9 | 0.01106 | 0.01115 | 1.62242 | 1.62568 | 1.63008 | 1.6353 | 1.63723 | 1.63914 | 1.63968 | 1.6424 | 1.6425 | 1.64514 | 1.6502 | 1.65083 | 1.65622 | 1.66122 | 1.66963 | 0.00906 | 0.00384 | 0.00336 | 0.006 | 0.819 | 0.347 | 0.304 | 0.542 | 0.01372 | 0.00602 | 0.005 | 0.01341 | 1.241 | 0.544 | 0.452 | 1.212 | 0.0096 | 0.00546 | 0.00569 | 0.0188 | 0.861 | 0.49 | 0.51 | 1.686 | -0.0024 | 2.6532657 | -0.011570116 | 0.015955637 | 0.00023811283 | 1.7165459e-05 | -1.4129709e-06 | 498 | 5 | 570 | 170 | 868 | 345 | 0.257 | 646 | 681 | -30/+70 | 62 | +100/+300 | 80 |  |  | 3 | 4 |  | B | 36 |  | 30 | 3.73 | 10 |  |  |  | 0.086 | 0.289 | 0.51 | 0.694 | 0.812 | 0.887 | 0.932 | 0.957 | 0.971 | 0.98 | 0.982 | 0.987 | 0.987 | 0.99 | 0.994 | 0.994 | 0.994 | 0.997 | 0.997 | 0.998 | 0.998 | 0.998 | 0.997 | 0.97 | 25 |  |  |  |  | 0.045 | 0.186 | 0.402 | 0.595 | 0.742 | 0.838 | 0.896 | 0.93 | 0.95 | 0.957 | 0.968 | 0.968 | 0.975 | 0.985 | 0.985 | 0.985 | 0.992 | 0.992 | 0.996 | 0.996 | 0.996 | 0.992 | 0.92 | -2.11e-06 | 1.88e-08 | -1.93e-10 | 4.01e-07 | 3.43e-10 | 0.195 | -0.5 | 0 | 0.7 | 0.4 | 1 | 1.7 | 0.6 | 1.2 | 2 | -2.7 | -2.2 | -1.6 | -1.2 | -0.7 | 0 | -0.7 | -0.1 | 0.7 |  | Schott Type
83 | 652583 | K-LaK7 | 58.3 | 58.1 | 0.01118 | 0.01127 | 1.63128 | 1.6346 | 1.63907 | 1.64432 | 1.64626 | 1.6482 | 1.64875 | 1.6515 | 1.6516 | 1.65427 | 1.65938 | 1.66002 | 1.66546 | 1.6705 | 1.67909 | 0.00913 | 0.00388 | 0.0034 | 0.00607 | 0.817 | 0.347 | 0.304 | 0.543 | 0.01386 | 0.00608 | 0.00504 | 0.01363 | 1.24 | 0.544 | 0.451 | 1.219 | 0.00968 | 0.00552 | 0.00575 | 0.01907 | 0.859 | 0.49 | 0.51 | 1.692 | -0.0021 | 2.6835737 | -0.012086498 | 0.015193489 | 0.00064847987 | -5.2423893e-05 | 2.8301452e-06 | 484 | 5 | 500 | 150 | 888 | 351 | 0.264 | 645 | 674 | -30/+70 | 68 | +100/+300 | 84 |  |  | 3 | 5 | 2 |  | 36 |  | 30 | 3.76 | 10 |  |  | 0.01 | 0.066 | 0.196 | 0.371 | 0.558 | 0.711 | 0.819 | 0.891 | 0.934 | 0.957 | 0.971 | 0.978 | 0.985 | 0.988 | 0.99 | 0.992 | 0.994 | 0.994 | 0.994 | 0.994 | 0.997 | 0.998 | 0.998 | 0.997 | 0.971 | 25 |  |  |  |  | 0.017 | 0.084 | 0.232 | 0.427 | 0.608 | 0.751 | 0.845 | 0.896 | 0.93 | 0.947 | 0.964 | 0.971 | 0.975 | 0.982 | 0.985 | 0.985 | 0.985 | 0.985 | 0.992 | 0.996 | 0.996 | 0.992 | 0.93 | -2.13e-06 | 1.62e-08 | -5.04e-11 | 3.71e-07 | 6.15e-10 | 0.214 | 0.1 | 0.6 | 1.2 | 0.4 | 1 | 1.7 | 0.7 | 1.3 | 2.1 | -2 | -1.6 | -1.1 | -1.2 | -0.7 | 0 | -0.6 | 0 | 0.8 |  | Schott Type
84 | 713539 | K-LaK8 | 53.9 | 53.7 | 0.01323 | 0.01334 | 1.68876 | 1.69276 | 1.69811 | 1.70439 | 1.7067 | 1.70898 | 1.70963 | 1.71289 | 1.713 | 1.71616 | 1.72221 | 1.72297 | 1.72944 | 1.73545 | 1.74572 | 0.01087 | 0.00459 | 0.00402 | 0.00718 | 0.822 | 0.347 | 0.304 | 0.543 | 0.01644 | 0.00723 | 0.00601 | 0.01628 | 1.243 | 0.546 | 0.454 | 1.231 | 0.01152 | 0.00653 | 0.00681 | 0.02275 | 0.864 | 0.49 | 0.51 | 1.705 | -0.0075 | 2.8797142 | -0.015009518 | 0.01933782 | 0.00048379963 | -1.1367908e-05 | 7.0484275e-07 | 746 | 7 | 756 | 70 | 1190 | 459 | 0.296 | 660 | 683 | -30/+70 | 49 | +100/+300 | 75 |  |  | 1 | 4 | 1 |  | 38 |  | 31 | 3.79 | 10 |  |  |  |  | 0.037 | 0.126 | 0.27 | 0.442 | 0.606 | 0.743 | 0.835 | 0.894 | 0.929 | 0.948 | 0.967 | 0.974 | 0.977 | 0.982 | 0.985 | 0.988 | 0.99 | 0.991 | 0.995 | 0.998 | 0.998 | 0.998 | 0.971 | 25 | [6 empty] | 0.037 | 0.13 | 0.286 | 0.477 | 0.638 | 0.756 | 0.832 | 0.877 | 0.92 | 0.937 | 0.944 | 0.957 | 0.964 | 0.971 | 0.975 | 0.978 | 0.989 | 0.996 | 0.996 | 0.996 | 0.93 | 9.91e-07 | 1.3e-08 | -2.26e-10 | 5.21e-07 | 4.99e-10 | 0.162 | 1.3 | 2 | 2.9 | 2.1 | 3 | 3.9 | 2 | 2.9 | 4 | -1 | -0.3 | 0.5 | 0.5 | 1.3 | 2.2 | 0.8 | 1.6 | 2.6 |  | Schott Type
85 | 691548 | K-LaK9 | 54.8 | 54.5 | 0.01262 | 0.01273 | 1.66894 | 1.67235 | 1.67706 | 1.68285 | 1.68501 | 1.68719 | 1.68779 | 1.69089 | 1.691 | 1.694 | 1.69981 | 1.70052 | 1.70671 | 1.71246 | 1.72229 | 0.01013 | 0.00434 | 0.00381 | 0.00681 | 0.803 | 0.344 | 0.302 | 0.54 | 0.01571 | 0.0069 | 0.00575 | 0.01558 | 1.245 | 0.547 | 0.456 | 1.235 | 0.01073 | 0.00621 | 0.00652 | 0.02177 | 0.843 | 0.488 | 0.512 | 1.71 | -0.005 | 2.8065086 | -0.012084694 | 0.018509723 | 0.00045689652 | -1.5275984e-05 | 1.0018509e-06 | 559 | 6 | 695 | 130 | 943 | 366 | 0.289 | 651 | 679 | -30/+70 | 72 | +100/+300 | 86 |  |  | 2 | 4 | 1 |  | 37 |  | 31 | 4.06 | 10 |  |  |  |  | 0.051 | 0.239 | 0.453 | 0.633 | 0.773 | 0.855 | 0.916 | 0.946 | 0.962 | 0.971 | 0.977 | 0.983 | 0.984 | 0.985 | 0.988 | 0.99 | 0.992 | 0.992 | 0.995 | 0.997 | 0.998 | 0.992 | 0.962 | 25 | [5 empty] | 0.027 | 0.138 | 0.319 | 0.525 | 0.676 | 0.804 | 0.872 | 0.908 | 0.93 | 0.944 | 0.958 | 0.961 | 0.965 | 0.972 | 0.975 | 0.982 | 0.982 | 0.989 | 0.992 | 0.996 | 0.982 | 0.91 | -3.41e-06 | 2.03e-08 | -1.26e-10 | 4.75e-07 | 9.33e-11 | 0.17 | -1.1 | -0.4 | 0.4 | -0.3 | 0.4 | 1.2 | 0 | 0.7 | 1.6 | -3.3 | -2.7 | -2 | -2 | -1.3 | -0.5 | -1.2 | -0.6 | 0.3 |  | Schott Type
86 | 720503 | K-LaK10 | 50.3 | 50.1 | 0.01431 | 0.01445 | 1.6962 | 1.69964 | 1.70455 | 1.71085 | 1.71327 | 1.71569 | 1.71638 | 1.71988 | 1.72 | 1.72342 | 1.73 | 1.73083 | 1.73793 | 1.74456 | 1.7559 | 0.01114 | 0.00484 | 0.00431 | 0.00773 | 0.778 | 0.338 | 0.301 | 0.54 | 0.01793 | 0.00793 | 0.00663 | 0.01797 | 1.253 | 0.554 | 0.463 | 1.256 | 0.01183 | 0.00704 | 0.00741 | 0.02507 | 0.819 | 0.487 | 0.513 | 1.735 | -0.0056 | 2.8960747 | -0.011713123 | 0.021599254 | 0.00043811038 | 5.752903e-06 | -1.7364157e-07 | 556 | 6 | 664 | 130 | 970 | 380 | 0.275 | 657 | 698 | -30/+70 | 72 | +100/+300 | 86 |  |  | 1 | 4 | 1 |  | 37 |  | 32 | 4.08 | 10 |  |  |  |  | 0.005 | 0.079 | 0.366 | 0.498 | 0.683 | 0.803 | 0.885 | 0.93 | 0.953 | 0.964 | 0.978 | 0.981 | 0.983 | 0.985 | 0.988 | 0.991 | 0.992 | 0.995 | 0.997 | 0.998 | 0.998 | 0.992 | 0.964 | 25 | [6 empty] | 0.081 | 0.175 | 0.385 | 0.575 | 0.737 | 0.834 | 0.888 | 0.914 | 0.948 | 0.954 | 0.958 | 0.965 | 0.972 | 0.979 | 0.982 | 0.989 | 0.992 | 0.996 | 0.996 | 0.982 | 0.914 | -2.63e-06 | 2.02e-08 | -6.98e-11 | 5.94e-07 | 9.57e-10 | 0.184 | -0.5 | 0.3 | 1.2 | 0.1 | 1 | 2.1 | 0.5 | 1.6 | 2.8 | -2.7 | -2 | -1.2 | -1.6 | -0.7 | 0.4 | -0.7 | 0.3 | 1.5 |  | Schott Type
87 | 658573 | K-LaK11 | 57.3 | 57 | 0.01149 | 0.01159 | 1.63778 | 1.64104 | 1.64548 | 1.65084 | 1.65283 | 1.65481 | 1.65537 | 1.6582 | 1.6583 | 1.66105 | 1.6663 | 1.66696 | 1.67257 | 1.67777 | 1.68665 | 0.00933 | 0.00397 | 0.00349 | 0.00624 | 0.812 | 0.346 | 0.304 | 0.543 | 0.01427 | 0.00627 | 0.0052 | 0.01408 | 1.242 | 0.546 | 0.453 | 1.225 | 0.00989 | 0.00568 | 0.00591 | 0.01969 | 0.853 | 0.49 | 0.51 | 1.699 | -0.0018 | 2.703071 | -0.011555097 | 0.016440907 | 0.00044044678 | -2.1866961e-05 | 1.3531002e-06 | 542 | 5 | 639 | 160 | 899 | 355 | 0.266 | 639 | 678 | -30/+70 | 56 | +100/+300 | 85 |  |  | 3 | 4 | 1 |  | 36 |  | 29 | 3.85 | 10 |  | 0.012 | 0.069 | 0.183 | 0.345 | 0.5 | 0.666 | 0.778 | 0.864 | 0.916 | 0.948 | 0.964 | 0.971 | 0.98 | 0.983 | 0.985 | 0.988 | 0.99 | 0.99 | 0.992 | 0.994 | 0.995 | 0.997 | 0.998 | 0.997 | 0.99 | 0.96 | 25 |  |  |  | 0.014 | 0.069 | 0.177 | 0.363 | 0.534 | 0.695 | 0.804 | 0.875 | 0.914 | 0.931 | 0.951 | 0.958 | 0.965 | 0.972 | 0.975 | 0.975 | 0.982 | 0.985 | 0.991 | 0.992 | 0.996 | 0.992 | 0.975 | 0.904 | -2.69e-06 | 1.38e-08 | -5.45e-11 | 4.86e-07 | 7.71e-10 | 0.155 | 0 | 0.6 | 1.2 | 0.2 | 0.9 | 1.6 | 0.3 | 1.1 | 1.9 | -2.2 | -1.7 | -1.1 | -1.4 | -0.8 | -0.1 | -0.9 | -0.2 | 0.6 |  | Schott Type
88 | 678555 | K-LaK12 | 55.5 | 55.2 | 0.01221 | 0.01233 | 1.65643 | 1.65977 | 1.66438 | 1.67 | 1.6721 | 1.67421 | 1.6748 | 1.6778 | 1.6779 | 1.68082 | 1.68642 | 1.68713 | 1.69311 | 1.69868 | 1.70813 | 0.00983 | 0.00421 | 0.00369 | 0.00661 | 0.805 | 0.345 | 0.302 | 0.541 | 0.01521 | 0.00669 | 0.00557 | 0.01502 | 1.246 | 0.548 | 0.456 | 1.23 | 0.01042 | 0.00602 | 0.00631 | 0.021 | 0.845 | 0.488 | 0.512 | 1.703 | -0.0028 | 2.7644388 | -0.011785176 | 0.017957173 | 0.00034733134 | 3.6439617e-06 | -3.286378e-07 | 539 | 5 | 638 | 150 | 921 | 363 | 0.269 | 653 | 689 | -30/+70 | 69 | +100/+300 | 81 |  |  | 3 | 3 | 1 |  | 36 |  | 29 | 3.98 | 10 |  |  |  |  | 0.022 | 0.138 | 0.35 | 0.56 | 0.727 | 0.835 | 0.905 | 0.94 | 0.96 | 0.971 | 0.981 | 0.981 | 0.985 | 0.985 | 0.988 | 0.99 | 0.992 | 0.994 | 0.995 | 0.998 | 0.998 | 0.997 | 0.971 | 25 | [6 empty] | 0.072 | 0.235 | 0.45 | 0.638 | 0.78 | 0.857 | 0.903 | 0.93 | 0.954 | 0.954 | 0.964 | 0.964 | 0.971 | 0.975 | 0.982 | 0.985 | 0.989 | 0.996 | 0.996 | 0.992 | 0.93 | -3.52e-06 | 1.96e-08 | -6.9e-11 | 5.11e-07 | 4.65e-10 | 0.152 | -0.8 | -0.2 | 0.6 | -0.3 | 0.4 | 1.2 | 0 | 0.8 | 1.7 | -3.1 | -2.5 | -1.8 | -2 | -1.3 | -0.5 | -1.2 | -0.5 | 0.4 | C | Schott Type
89 | 697556 | K-LaK14 | 55.6 | 55.5 | 0.01253 | 0.01262 | 1.67397 | 1.6777 | 1.68272 | 1.68864 | 1.69082 | 1.69299 | 1.69361 | 1.69669 | 1.6968 | 1.69978 | 1.70552 | 1.70623 | 1.71231 | 1.71798 | 1.72764 | 0.01027 | 0.00435 | 0.00381 | 0.00679 | 0.82 | 0.347 | 0.304 | 0.542 | 0.01551 | 0.00679 | 0.00567 | 0.01533 | 1.238 | 0.542 | 0.453 | 1.223 | 0.01089 | 0.00617 | 0.00645 | 0.02141 | 0.863 | 0.489 | 0.511 | 1.697 | -0.0087 | 2.8277206 | -0.013838479 | 0.0179847 | 0.00057777884 | -3.7712827e-05 | 2.2935918e-06 | 634 | 6 | 712 | 90 | 1119 | 434 | 0.289 | 668 | 693 | -30/+70 | 64 | +100/+300 | 81 |  |  | 1 | 5 | 1 |  | 37 |  | 31 | 3.64 | 10 |  |  |  |  | 0.054 | 0.17 | 0.34 | 0.528 | 0.682 | 0.795 | 0.873 | 0.9 | 0.918 | 0.957 | 0.968 | 0.975 | 0.98 | 0.982 | 0.985 | 0.985 | 0.99 | 0.991 | 0.994 | 0.997 | 0.997 | 0.997 | 0.968 | 25 | [5 empty] | 0.012 | 0.067 | 0.203 | 0.384 | 0.564 | 0.714 | 0.77 | 0.807 | 0.896 | 0.923 | 0.94 | 0.95 | 0.957 | 0.964 | 0.964 | 0.975 | 0.978 | 0.985 | 0.992 | 0.992 | 0.992 | 0.923 | -4.5e-07 | 1.44e-08 | -3.03e-10 | 5.54e-07 | 7.23e-10 | 0.135 | 0.1 | 0.8 | 1.6 | 1.3 | 2.2 | 3 | 1.2 | 2.1 | 3.1 | -2.1 | -1.5 | -0.8 | -0.3 | 0.5 | 1.3 | -0.1 | 0.8 | 1.7 |  | Schott Type
90 | 729547 | K-LaK18 | 54.7 | 54.5 | 0.01334 | 0.01344 | 1.70473 | 1.70875 | 1.71407 | 1.72045 | 1.72278 | 1.7251 | 1.72576 | 1.72905 | 1.72916 | 1.73234 | 1.73844 | 1.7392 | 1.74569 | 1.75172 | 1.76202 | 0.01103 | 0.00465 | 0.00406 | 0.00724 | 0.827 | 0.349 | 0.304 | 0.543 | 0.01653 | 0.00725 | 0.00603 | 0.01633 | 1.239 | 0.543 | 0.452 | 1.224 | 0.01169 | 0.00658 | 0.00686 | 0.02282 | 0.87 | 0.49 | 0.51 | 1.698 | -0.0092 | 2.9333796 | -0.014920134 | 0.020207432 | 0.00041238589 | -1.230332e-05 | 1.1436994e-06 | 600 | 6 | 620 | 60 | 1175 | 461 | 0.275 | 682 | 706 | -30/+70 | 56 | +100/+300 | 71 |  |  | 1 | 4 | 1 |  | 38 |  | 30 | 4.08 | 10 |  |  | 0.022 | 0.058 | 0.1 | 0.246 | 0.398 | 0.554 | 0.694 | 0.799 | 0.873 | 0.922 | 0.947 | 0.965 | 0.978 | 0.982 | 0.985 | 0.988 | 0.99 | 0.991 | 0.995 | 0.997 | 0.998 | 0.998 | 0.998 | 0.995 | 0.954 | 25 | [5 empty] | 0.03 | 0.1 | 0.229 | 0.402 | 0.571 | 0.714 | 0.817 | 0.874 | 0.916 | 0.947 | 0.957 | 0.964 | 0.971 | 0.975 | 0.978 | 0.989 | 0.992 | 0.996 | 0.996 | 0.996 | 0.989 | 0.89 | 6.73e-07 | 2.1e-08 | -1.63e-10 | 4.91e-07 | 2.14e-10 | 0.164 | 0.9 | 1.7 | 2.5 | 1.9 | 2.7 | 3.6 | 2.2 | 3.1 | 4 | -1.4 | -0.7 | 0.1 | 0.2 | 1 | 1.9 | 1 | 1.8 | 2.7 | C | Schott Type
91 | 641601 | K-LaKn2 | 60.1 | 60 | 0.01065 | 0.01072 | 1.62012 | 1.62365 | 1.62826 | 1.63351 | 1.63539 | 1.63725 | 1.63778 | 1.64041 | 1.6405 | 1.64304 | 1.6479 | 1.6485 | 1.65365 | 1.65842 | 1.66653 | 0.00899 | 0.00374 | 0.00325 | 0.00579 | 0.844 | 0.351 | 0.305 | 0.544 | 0.01315 | 0.00575 | 0.00477 | 0.01288 | 1.235 | 0.54 | 0.448 | 1.209 | 0.00952 | 0.00526 | 0.00546 | 0.01803 | 0.888 | 0.491 | 0.509 | 1.682 | -0.0031 | 2.6498456 | -0.013078949 | 0.014887079 | 0.0003621869 | -1.1506273e-05 | 6.1300945e-07 | 561 | 6 | 564 | 130 | 915 | 358 | 0.278 | 639 | 663 | -30/+70 | 59 | +100/+300 | 80 |  |  | 4 | 5 | 1 |  | 36 |  | 30 | 3.66 | 10 |  |  | 0.02 | 0.086 | 0.209 | 0.371 | 0.558 | 0.708 | 0.819 | 0.887 | 0.936 | 0.957 | 0.971 | 0.98 | 0.985 | 0.988 | 0.99 | 0.99 | 0.992 | 0.994 | 0.995 | 0.997 | 0.997 | 0.998 | 0.998 | 0.998 | 0.971 | 25 |  |  |  |  | 0.02 | 0.084 | 0.232 | 0.423 | 0.608 | 0.742 | 0.848 | 0.896 | 0.93 | 0.95 | 0.964 | 0.971 | 0.975 | 0.975 | 0.982 | 0.985 | 0.989 | 0.992 | 0.992 | 0.996 | 0.996 | 0.996 | 0.93 | -2.24e-06 | 1.48e-08 | -2.56e-10 | 3.66e-07 | 4.69e-10 | 0.182 | -0.6 | -0.2 | 0.4 | 0.4 | 0.9 | 1.5 | 0.3 | 0.9 | 1.5 | -2.8 | -2.4 | -1.9 | -1.2 | -0.8 | -0.2 | -0.9 | -0.4 | 0.2 |  | Schott Type
92 | 670517 | K-LaKn7 | 51.7 | 51.5 | 0.01295 | 0.01308 | 1.64799 | 1.6513 | 1.65593 | 1.6617 | 1.66389 | 1.6661 | 1.66671 | 1.66988 | 1.67 | 1.67308 | 1.67905 | 1.67979 | 1.68622 | 1.69224 | 1.70269 | 0.01017 | 0.0044 | 0.0039 | 0.00698 | 0.785 | 0.34 | 0.301 | 0.539 | 0.01622 | 0.00717 | 0.00602 | 0.01647 | 1.253 | 0.554 | 0.465 | 1.272 | 0.01078 | 0.00637 | 0.00671 | 0.0229 | 0.824 | 0.487 | 0.513 | 1.751 | -0.0032 | 2.735741 | -0.011476747 | 0.017975035 | 0.00072020288 | -5.1933951e-05 | 3.5980087e-06 | 546 | 5 | 557 | 170 | 916 | 357 | 0.284 | 634 | 668 | -30/+70 | 63 | +100/+300 | 85 |  |  | 1 | 5 | 1 |  | 38 |  | 34 | 3.78 | 10 | [7 empty] | 0.154 | 0.505 | 0.742 | 0.867 | 0.922 | 0.948 | 0.963 | 0.974 | 0.978 | 0.982 | 0.985 | 0.988 | 0.99 | 0.992 | 0.995 | 0.997 | 0.998 | 0.998 | 0.992 | 0.964 | 25 | [8 empty] | 0.181 | 0.475 | 0.7 | 0.817 | 0.877 | 0.91 | 0.937 | 0.947 | 0.957 | 0.964 | 0.971 | 0.975 | 0.982 | 0.989 | 0.992 | 0.996 | 0.996 | 0.982 | 0.913 | -2.14e-07 | 1.48e-08 | -1.61e-10 | 5.55e-07 | 4.75e-10 | 0.191 | 0.8 | 1.6 | 2.5 | 1.5 | 2.3 | 3.3 | 1.5 | 2.4 | 3.5 | -1.4 | -0.7 | 0.2 | -0.2 | 0.6 | 1.6 | 0.3 | 1.1 | 2.2 |  | Schott Type
93 | 741527 | K-LaKn14 | 52.7 | 52.5 | 0.01407 | 0.01419 | 1.71583 | 1.71986 | 1.72531 | 1.73187 | 1.73431 | 1.73673 | 1.73741 | 1.74088 | 1.741 | 1.74436 | 1.7508 | 1.7516 | 1.75848 | 1.76488 | 1.77586 | 0.01142 | 0.00486 | 0.00427 | 0.00763 | 0.812 | 0.345 | 0.303 | 0.542 | 0.01748 | 0.00768 | 0.0064 | 0.01738 | 1.242 | 0.546 | 0.455 | 1.235 | 0.0121 | 0.00695 | 0.00724 | 0.02426 | 0.853 | 0.49 | 0.51 | 1.71 | -0.0095 | 2.9713549 | -0.015047149 | 0.020748381 | 0.00068239287 | -4.5897244e-05 | 3.0151479e-06 | 713 | 7 | 727 | 73 | 1174 | 459 | 0.28 | 680 | 702 | -30/+70 | 58 | +100/+300 | 74 |  |  | 1 | 4 |  |  | 37 |  | 29 | 4.31 | 10 |  | 0.039 | 0.096 | 0.199 | 0.228 | 0.474 | 0.614 | 0.732 | 0.823 | 0.888 | 0.931 | 0.956 | 0.971 | 0.98 | 0.988 | 0.992 | 0.994 | 0.996 | 0.997 | 0.998 | 0.998 | 0.998 | 0.998 | 0.998 | 0.998 | 0.998 | 0.968 | 25 |  |  |  | 0.017 | 0.024 | 0.155 | 0.295 | 0.458 | 0.615 | 0.743 | 0.835 | 0.893 | 0.928 | 0.949 | 0.97 | 0.98 | 0.985 | 0.989 | 0.992 | 0.996 | 0.996 | 0.996 | 0.996 | 0.996 | 0.996 | 0.996 | 0.923 | 1.61e-06 | 1.71e-08 | -9.82e-11 | 5.38e-07 | 2.35e-11 | 0.138 | 1.9 | 2.8 | 3.8 | 2.5 | 3.4 | 4.4 | 2.8 | 3.7 | 4.7 | -0.3 | 0.5 | 1.4 | 0.8 | 1.7 | 2.6 | 1.5 | 2.3 | 3.3 |  | Schott Type
94 | 744449 | K-LaF2 | 44.9 | 44.6 | 0.01658 | 0.01678 | 1.71751 | 1.72118 | 1.72651 | 1.73356 | 1.73628 | 1.73907 | 1.73984 | 1.74386 | 1.744 | 1.74794 | 1.75565 | 1.75662 | 1.76502 | 1.77299 | 1.78707 | 0.01256 | 0.00551 | 0.00493 | 0.00887 | 0.758 | 0.332 | 0.297 | 0.535 | 0.02102 | 0.00937 | 0.00797 | 0.02205 | 1.268 | 0.565 | 0.481 | 1.33 | 0.01333 | 0.0081 | 0.00868 | 0.03045 | 0.794 | 0.483 | 0.517 | 1.815 | -0.0036 | 2.969235 | -0.01236657 | 0.024178838 | 0.00087063153 | -4.4196612e-05 | 4.4742987e-06 | 615 | 6 | 621 | 130 | 1021 | 397 | 0.276 | 648 | 686 | -30/+70 | 73 | +100/+300 | 86 |  |  | 1 | 4 | 1 |  | 39 |  | 34 | 4.01 | 10 | [7 empty] | 0.027 | 0.279 | 0.606 | 0.795 | 0.882 | 0.925 | 0.947 | 0.967 | 0.974 | 0.978 | 0.982 | 0.985 | 0.99 | 0.992 | 0.994 | 0.997 | 0.998 | 0.998 | 0.998 | 0.974 | 25 | [8 empty] | 0.041 | 0.286 | 0.564 | 0.73 | 0.823 | 0.874 | 0.92 | 0.937 | 0.947 | 0.957 | 0.964 | 0.975 | 0.982 | 0.985 | 0.992 | 0.996 | 0.996 | 0.996 | 0.937 | -1.89e-06 | 1.65e-08 | -4.35e-11 | 6.29e-07 | 6.76e-10 | 0.223 | 0.2 | 1.2 | 2.5 | 0.6 | 1.7 | 3.1 | 0.9 | 2.1 | 3.6 | -2.1 | -1.2 | 0.1 | -1.1 | -0.1 | 1.3 | -0.4 | 0.7 | 2.3 |  | Schott Type
95 | 700480 | K-LaFn3 | 48 | 47.7 | 0.01459 | 0.01474 | 1.67677 | 1.67994 | 1.68458 | 1.6908 | 1.69321 | 1.69564 | 1.69634 | 1.69988 | 1.7 | 1.70348 | 1.71023 | 1.71108 | 1.71839 | 1.7253 | 1.73737 | 0.01106 | 0.00484 | 0.00436 | 0.00784 | 0.758 | 0.332 | 0.299 | 0.537 | 0.01839 | 0.00816 | 0.00691 | 0.01898 | 1.26 | 0.559 | 0.474 | 1.301 | 0.01176 | 0.00714 | 0.0076 | 0.02629 | 0.798 | 0.484 | 0.516 | 1.784 | -0.0044 | 2.827081 | -0.010220727 | 0.021224097 | 0.0006653956 | -3.3316539e-05 | 3.16429e-06 | 551 | 6 | 549 | 170 | 881 | 346 | 0.274 | 639 | 684 | -30/+70 | 73 | +100/+300 | 96 |  |  | 1 | 4 | 1 |  | 38 |  | 34 | 4.02 | 10 | [7 empty] | 0.114 | 0.447 | 0.727 | 0.862 | 0.929 | 0.957 | 0.971 | 0.981 | 0.984 | 0.985 | 0.988 | 0.991 | 0.992 | 0.995 | 0.995 | 0.998 | 0.998 | 0.998 | 0.998 | 0.981 | 25 | [8 empty] | 0.134 | 0.45 | 0.691 | 0.832 | 0.896 | 0.93 | 0.954 | 0.961 | 0.964 | 0.971 | 0.978 | 0.982 | 0.989 | 0.989 | 0.996 | 0.996 | 0.996 | 0.996 | 0.954 | -3.22e-06 | 1.12e-08 | -3.14e-10 | 6.46e-07 | 6.47e-10 | 0.204 | -1.2 | -0.3 | 0.8 | -0.1 | 0.9 | 2.2 | -0.4 | 0.7 | 2 | -3.5 | -2.7 | -1.6 | -1.8 | -0.8 | 0.4 | -1.7 | -0.6 | 0.7 |  | Schott Type
96 | 743492 | K-LaFn5 | 49.2 | 49 | 0.01509 | 0.01524 | 1.71661 | 1.72075 | 1.72645 | 1.7333 | 1.73587 | 1.73845 | 1.73917 | 1.74287 | 1.743 | 1.74659 | 1.75354 | 1.75441 | 1.76189 | 1.76889 | 1.78094 | 0.012 | 0.00515 | 0.00455 | 0.00814 | 0.795 | 0.341 | 0.302 | 0.539 | 0.01889 | 0.00835 | 0.007 | 0.01905 | 1.252 | 0.553 | 0.464 | 1.262 | 0.01272 | 0.00742 | 0.00782 | 0.02653 | 0.835 | 0.487 | 0.513 | 1.741 | -0.0084 | 2.9746618 | -0.015490396 | 0.021676376 | 0.0007907947 | -3.5069226e-05 | 2.1235401e-06 | 705 | 7 | 751 | 76 | 1159 | 450 | 0.289 | 665 | 687 | -30/+70 | 51 | +100/+300 | 71 |  |  | 1 | 4 | 1 |  | 39 |  | 34 | 4.05 | 10 | [6 empty] | 0.018 | 0.188 | 0.49 | 0.713 | 0.838 | 0.904 | 0.941 | 0.958 | 0.978 | 0.986 | 0.99 | 0.994 | 0.996 | 0.998 | 0.998 | 0.998 | 0.998 | 0.998 | 0.998 | 0.995 | 0.962 | 25 | [7 empty] | 0.015 | 0.168 | 0.429 | 0.644 | 0.778 | 0.86 | 0.9 | 0.946 | 0.965 | 0.977 | 0.986 | 0.991 | 0.996 | 0.996 | 0.996 | 0.996 | 0.996 | 0.996 | 0.989 | 0.908 | 2.26e-06 | 2.18e-08 | -2.34e-10 | 5.21e-07 | 6.65e-10 | 0.203 | 1.5 | 2.3 | 3.2 | 2.8 | 3.7 | 4.9 | 3.1 | 4.1 | 5.4 | -0.8 | -0.1 | 0.8 | 1.1 | 2 | 3.1 | 1.8 | 2.8 | 4 |  | Schott Type
97 | 720460 | K-LaFn11 | 46 | 45.7 | 0.01566 | 0.01584 | 1.6949 | 1.69845 | 1.70354 | 1.71029 | 1.71286 | 1.71546 | 1.7162 | 1.71999 | 1.72013 | 1.72385 | 1.73112 | 1.73204 | 1.73994 | 1.74742 | 1.76066 | 0.01192 | 0.00517 | 0.00467 | 0.00839 | 0.761 | 0.33 | 0.298 | 0.536 | 0.01981 | 0.00882 | 0.00748 | 0.02072 | 1.265 | 0.563 | 0.478 | 1.323 | 0.01266 | 0.00765 | 0.00819 | 0.02862 | 0.799 | 0.483 | 0.517 | 1.807 | -0.0038 | 2.8917009 | -0.011920903 | 0.022558933 | 0.00079204231 | -4.0820426e-05 | 4.1373045e-06 | 558 | 6 | 592 | 120 | 984 | 383 | 0.285 | 648 | 692 | -30/+70 | 81 | +100/+300 | 82 |  |  | 1 | 4 | 1 |  | 38 |  | 34 | 3.88 | 10 | [7 empty] | 0.022 | 0.279 | 0.631 | 0.826 | 0.909 | 0.943 | 0.961 | 0.974 | 0.981 | 0.985 | 0.988 | 0.99 | 0.995 | 0.995 | 0.997 | 0.998 | 0.998 | 0.998 | 0.997 | 0.978 | 25 | [8 empty] | 0.041 | 0.317 | 0.62 | 0.789 | 0.864 | 0.906 | 0.937 | 0.954 | 0.964 | 0.971 | 0.975 | 0.989 | 0.989 | 0.992 | 0.996 | 0.996 | 0.996 | 0.992 | 0.947 | -5.4e-07 | 2.18e-08 | -2.46e-10 | 5.35e-07 | -3.35e-10 | 0.243 | -0.1 | 0.9 | 2.3 | 1.2 | 2.2 | 3.6 | 1.5 | 2.4 | 3.7 | -2.4 | -1.5 | -0.1 | -0.5 | 0.5 | 1.8 | 0.2 | 1.1 | 2.4 |  | Schott Type
98 | 755524 | K-LaSKn1 | 52.4 | 52.1 | 0.01442 | 0.01456 | 1.72934 | 1.73341 | 1.73893 | 1.74566 | 1.74815 | 1.75063 | 1.75132 | 1.75487 | 1.755 | 1.75843 | 1.76505 | 1.76588 | 1.77294 | 1.77952 | 1.79083 | 0.0117 | 0.00497 | 0.00437 | 0.0078 | 0.811 | 0.345 | 0.303 | 0.541 | 0.01794 | 0.00789 | 0.00658 | 0.01789 | 1.244 | 0.547 | 0.456 | 1.241 | 0.01239 | 0.00711 | 0.00745 | 0.02495 | 0.851 | 0.488 | 0.512 | 1.714 | -0.009 | 3.0176028 | -0.01512239 | 0.021959514 | 0.00052144528 | -1.8693935e-05 | 1.6369365e-06 | 696 | 7 | 681 | 64 | 1136 | 443 | 0.283 | 693 | 712 | -30/+70 | 57 | +100/+300 | 70 |  |  | 1 | 4 | 1 |  | 38 |  | 29 | 4.51 | 10 |  |  | 0.064 | 0.133 | 0.201 | 0.373 | 0.516 | 0.654 | 0.767 | 0.853 | 0.908 | 0.943 | 0.964 | 0.977 | 0.99 | 0.992 | 0.998 | 0.998 | 0.998 | 0.998 | 0.998 | 0.998 | 0.998 | 0.998 | 0.998 | 0.995 | 0.961 | 25 |  |  |  |  | 0.018 | 0.085 | 0.192 | 0.346 | 0.516 | 0.672 | 0.786 | 0.864 | 0.913 | 0.944 | 0.975 | 0.982 | 0.996 | 0.996 | 0.996 | 0.996 | 0.996 | 0.996 | 0.996 | 0.996 | 0.996 | 0.989 | 0.906 | 9.54e-07 | 1.19e-08 | -2.27e-10 | 5.55e-07 | 9.65e-10 | 0.153 | 1.3 | 2.1 | 2.9 | 2.2 | 3.1 | 4.1 | 2.1 | 3.1 | 4.2 | -1 | -0.3 | 0.5 | 0.5 | 1.4 | 2.3 | 0.8 | 1.8 | 2.9 |  | Schott Type
99 | 806407 | K-LaSFn1 | 40.7 | 40.5 | 0.01979 | 0.02002 | 1.77554 | 1.77953 | 1.78545 | 1.79371 | 1.79694 | 1.80022 | 1.80115 | 1.80593 | 1.8061 | 1.81081 | 1.82001 | 1.82117 | 1.83123 | 1.84081 | 1.85785 | 0.01477 | 0.00651 | 0.00588 | 0.01059 | 0.746 | 0.329 | 0.297 | 0.535 | 0.02513 | 0.01122 | 0.00958 | 0.02662 | 1.27 | 0.567 | 0.484 | 1.345 | 0.0157 | 0.00966 | 0.01036 | 0.03668 | 0.784 | 0.483 | 0.517 | 1.832 | -0.0088 | 3.1704478 | -0.012872124 | 0.030711328 | 0.00091467552 | -4.2179151e-05 | 5.885503e-06 | 599 | 6 | 624 | 63 | 1125 | 438 | 0.284 | 675 | 709 | -30/+70 | 67 | +100/+300 | 80 |  |  | 1 | 3 | 1 |  | 40 |  | 33 | 4.17 | 10 |  |  |  |  | 0.002 | 0.017 | 0.165 | 0.413 | 0.616 | 0.754 | 0.843 | 0.898 | 0.932 | 0.952 | 0.972 | 0.979 | 0.985 | 0.991 | 0.994 | 0.998 | 0.998 | 0.998 | 0.998 | 0.998 | 0.998 | 0.998 | 0.985 | 25 | [6 empty] | 0.011 | 0.11 | 0.298 | 0.494 | 0.653 | 0.765 | 0.839 | 0.885 | 0.931 | 0.95 | 0.965 | 0.979 | 0.987 | 0.996 | 0.996 | 0.996 | 0.996 | 0.996 | 0.996 | 0.996 | 0.964 | 6.7e-07 | 1.3e-08 | -3.16e-10 | 7.17e-07 | 7.77e-10 | 0.224 | 0.7 | 1.9 | 3.5 | 2.1 | 3.5 | 5.3 | 1.9 | 3.4 | 5.3 | -1.7 | -0.5 | 1 | 0.4 | 1.7 | 3.4 | 0.6 | 2 | 3.9 | C | Schott Type
100 | 805396 | K-LaSFn2 | 39.6 | 39.3 | 0.02034 | 0.02059 | 1.77313 | 1.77746 | 1.78379 | 1.79232 | 1.79562 | 1.79897 | 1.79992 | 1.80482 | 1.805 | 1.80983 | 1.81931 | 1.82051 | 1.83093 | 1.84087 | 1.85865 | 0.01518 | 0.00665 | 0.00603 | 0.01086 | 0.746 | 0.327 | 0.296 | 0.534 | 0.02593 | 0.01162 | 0.00994 | 0.02772 | 1.275 | 0.571 | 0.489 | 1.363 | 0.01613 | 0.00991 | 0.01068 | 0.03814 | 0.783 | 0.481 | 0.519 | 1.852 | -0.0063 | 3.1666472 | -0.014823032 | 0.030366123 | 0.0010942894 | -4.2108569e-05 | 5.7186779e-06 | 613 | 6 | 637 | 74 | 1149 | 447 | 0.286 | 622 | 654 | -30/+70 | 56 | +100/+300 | 70 |  |  | 1 | 3 | 1 |  | 41 |  | 34 | 4.13 | 10 | [5 empty] | 0.001 | 0.044 | 0.261 | 0.517 | 0.7 | 0.811 | 0.882 | 0.924 | 0.949 | 0.97 | 0.982 | 0.988 | 0.993 | 0.997 | 0.998 | 0.998 | 0.998 | 0.998 | 0.998 | 0.998 | 0.998 | 0.976 | 25 | [7 empty] | 0.035 | 0.193 | 0.41 | 0.593 | 0.731 | 0.821 | 0.878 | 0.927 | 0.956 | 0.971 | 0.982 | 0.994 | 0.998 | 0.998 | 0.998 | 0.998 | 0.998 | 0.998 | 0.998 | 0.94 | 5.26e-06 | 1.83e-08 | -3.28e-10 | 7.62e-07 | 8.92e-10 | 0.222 | 3.1 | 4.5 | 6.2 | 4.8 | 6.4 | 8.3 | 4.9 | 6.5 | 8.7 | 0.8 | 2 | 3.7 | 3.1 | 4.6 | 6.5 | 3.5 | 5.1 | 7.2 | C | Schott Type
101 | 800423 | K-LaSFn3 | 42.3 | 42 | 0.0189 | 0.01913 | 1.77015 | 1.77399 | 1.77975 | 1.78765 | 1.79074 | 1.79388 | 1.79476 | 1.79933 | 1.7995 | 1.80399 | 1.81278 | 1.81389 | 1.8235 | 1.83262 | 1.84862 | 0.01413 | 0.00623 | 0.00562 | 0.01011 | 0.748 | 0.33 | 0.297 | 0.535 | 0.024 | 0.01072 | 0.00912 | 0.02512 | 1.27 | 0.567 | 0.483 | 1.329 | 0.01501 | 0.00923 | 0.0099 | 0.03473 | 0.785 | 0.482 | 0.518 | 1.815 | -0.006 | 3.1507226 | -0.012460963 | 0.029910697 | 0.00050733106 | 3.6278868e-05 | -2.5019766e-08 | 672 | 7 | 698 | 101 | 1068 | 416 | 0.282 | 699 | 741 | -30/+70 | 69 | +100/+300 | 80 |  |  | 1 | 3 | 1 |  | 40 |  | 33 | 4.39 | 3 |  |  |  |  | 0.224 | 0.315 | 0.592 | 0.776 | 0.873 | 0.927 | 0.955 | 0.972 | 0.981 | 0.987 | 0.992 | 0.993 | 0.994 | 0.996 | 0.997 | 0.998 | 0.998 | 0.998 | 0.998 | 0.998 | 0.999 | 0.999 | 0.994 | 10 | [5 empty] | 0.021 | 0.175 | 0.43 | 0.637 | 0.777 | 0.86 | 0.912 | 0.941 | 0.958 | 0.974 | 0.978 | 0.983 | 0.989 | 0.992 | 0.996 | 0.996 | 0.996 | 0.997 | 0.996 | 0.999 | 0.999 | 0.983 | 3.38e-07 | 3.13e-08 | -2.27e-11 | 6.92e-07 | 5.55e-10 | 0.218 | 0.7 | 1.9 | 3.5 | 1.7 | 3 | 4.7 | 2.8 | 4.2 | 6 | -1.6 | -0.5 | 1 | 0 | 1.2 | 2.9 | 1.5 | 2.9 | 4.6 | C | Schott Type
102 | 785437 | K-LaSFn4 | 43.7 | 43.4 | 0.01798 | 0.01818 | 1.75631 | 1.76025 | 1.766 | 1.77364 | 1.77662 | 1.77962 | 1.78047 | 1.78484 | 1.785 | 1.78927 | 1.7976 | 1.79865 | 1.80773 | 1.81633 | 1.83139 | 0.01362 | 0.00598 | 0.00538 | 0.00965 | 0.758 | 0.333 | 0.299 | 0.537 | 0.02273 | 0.01013 | 0.0086 | 0.02366 | 1.264 | 0.563 | 0.478 | 1.316 | 0.01447 | 0.0088 | 0.00938 | 0.03274 | 0.796 | 0.484 | 0.516 | 1.801 | -0.0077 | 3.1049984 | -0.013342479 | 0.027506526 | 0.00075451621 | -1.6565687e-05 | 2.780481e-06 | 646 | 6 | 692 | 93 | 1134 | 443 | 0.281 | 675 | 700 | -30/+70 | 69 | +100/+300 | 83 |  |  | 1 | 3 | 1 |  | 39 |  | 32 | 4.12 | 10 |  |  |  |  | 0.002 | 0.061 | 0.281 | 0.527 | 0.701 | 0.812 | 0.881 | 0.923 | 0.949 | 0.963 | 0.975 | 0.981 | 0.986 | 0.99 | 0.994 | 0.997 | 0.997 | 0.997 | 0.998 | 0.998 | 0.998 | 0.998 | 0.98 | 25 | [6 empty] | 0.041 | 0.202 | 0.412 | 0.595 | 0.729 | 0.82 | 0.878 | 0.91 | 0.939 | 0.954 | 0.967 | 0.977 | 0.986 | 0.994 | 0.99 | 0.994 | 0.996 | 0.996 | 0.997 | 0.997 | 0.951 | -6.24e-07 | 1.69e-08 | -1.42e-10 | 6.93e-07 | 1.19e-09 | 0.208 | 0.5 | 1.5 | 2.8 | 1.3 | 2.5 | 4.1 | 1.5 | 2.9 | 4.7 | -1.9 | -0.9 | 0.3 | -0.4 | 0.7 | 2.2 | 0.2 | 1.6 | 3.3 |  | Schott Type
103 | 804466 | K-LaSFn6 | 46.6 | 46.3 | 0.01726 | 0.01744 | 1.77522 | 1.77943 | 1.78538 | 1.79301 | 1.79591 | 1.79882 | 1.79964 | 1.80385 | 1.804 | 1.80811 | 1.81608 | 1.81708 | 1.82568 | 1.83376 | 1.84782 | 0.01344 | 0.00581 | 0.00518 | 0.00929 | 0.779 | 0.337 | 0.3 | 0.538 | 0.02168 | 0.0096 | 0.00808 | 0.02214 | 1.256 | 0.556 | 0.468 | 1.283 | 0.01426 | 0.00847 | 0.00897 | 0.03074 | 0.818 | 0.486 | 0.514 | 1.763 | -0.0096 | 3.1766024 | -0.015214563 | 0.026674405 | 0.00074674513 | -2.63508e-05 | 2.7514981e-06 | 587 | 6 | 579 | 60 | 1231 | 475 | 0.295 | 686 | 710 | -30/+70 | 59 | +100/+300 | 74 |  |  | 1 | 3 | 1 |  | 39 |  | 32 | 4.72 | 10 |  |  |  |  | 0.005 | 0.108 | 0.348 | 0.57 | 0.725 | 0.82 | 0.874 | 0.913 | 0.933 | 0.947 | 0.96 | 0.966 | 0.97 | 0.973 | 0.985 | 0.993 | 0.995 | 0.998 | 0.998 | 0.998 | 0.998 | 0.998 | 0.971 | 25 | [5 empty] | 0.003 | 0.071 | 0.245 | 0.448 | 0.609 | 0.715 | 0.797 | 0.841 | 0.873 | 0.903 | 0.918 | 0.928 | 0.935 | 0.958 | 0.98 | 0.987 | 0.996 | 0.996 | 0.996 | 0.996 | 0.996 | 0.93 | 1.72e-06 | 1.48e-08 | -1.94e-10 | 5.94e-07 | 9.48e-10 | 0.205 | 1.8 | 2.7 | 3.9 | 2.7 | 3.8 | 5.2 | 2.8 | 4 | 5.6 | -0.6 | 0.3 | 1.4 | 1 | 2 | 3.4 | 1.4 | 2.6 | 4.1 |  | Schott Type
104 | 773496 | K-LaSFn7 | 49.6 | 49.3 | 0.01558 | 0.01573 | 1.74571 | 1.74978 | 1.75544 | 1.76247 | 1.76514 | 1.76779 | 1.76854 | 1.77236 | 1.7725 | 1.77621 | 1.78337 | 1.78427 | 1.79196 | 1.7992 | 1.81159 | 0.01235 | 0.00532 | 0.00471 | 0.00842 | 0.793 | 0.341 | 0.302 | 0.54 | 0.01946 | 0.00859 | 0.00724 | 0.01963 | 1.249 | 0.551 | 0.465 | 1.26 | 0.0131 | 0.00767 | 0.00806 | 0.02732 | 0.833 | 0.488 | 0.512 | 1.737 | -0.0097 | 3.0728806 | -0.014815338 | 0.024064142 | 0.00049961497 | 1.2852807e-06 | 5.2262074e-07 | 705 | 7 | 752 | 60 | 1205 | 465 | 0.297 | 673 | 697 | -30/+70 | 57 | +100/+300 | 72 |  |  | 1 | 3 | 1 |  | 38 |  | 31 | 4.44 | 10 |  |  |  | 0.019 | 0.107 | 0.359 | 0.553 | 0.707 | 0.816 | 0.886 | 0.932 | 0.955 | 0.974 | 0.98 | 0.987 | 0.991 | 0.993 | 0.996 | 0.996 | 0.997 | 0.998 | 0.998 | 0.998 | 0.998 | 0.998 | 0.997 | 0.968 | 25 | [5 empty] | 0.077 | 0.227 | 0.421 | 0.601 | 0.739 | 0.838 | 0.892 | 0.936 | 0.951 | 0.97 | 0.979 | 0.983 | 0.991 | 0.991 | 0.993 | 0.995 | 0.995 | 0.996 | 0.996 | 0.996 | 0.994 | 0.923 | 2.19e-06 | 1.73e-08 | -1.56e-10 | 5.97e-07 | 3.56e-10 | 0.161 | 2.1 | 3 | 4.1 | 2.9 | 4 | 5.1 | 3.1 | 4.2 | 5.5 | -0.3 | 0.6 | 1.7 | 1.2 | 2.2 | 3.3 | 1.8 | 2.9 | 4.1 |  | Schott Type
105 | 835427 | K-LaSFn8 | 42.7 | 42.5 | 0.01954 | 0.01976 | 1.80374 | 1.80806 | 1.81434 | 1.82269 | 1.82591 | 1.82917 | 1.83009 | 1.83483 | 1.835 | 1.83964 | 1.84871 | 1.84985 | 1.85972 | 1.86905 | 1.8854 | 0.01483 | 0.00648 | 0.00583 | 0.01047 | 0.759 | 0.332 | 0.298 | 0.536 | 0.02472 | 0.01101 | 0.00933 | 0.02568 | 1.265 | 0.563 | 0.477 | 1.314 | 0.01575 | 0.00955 | 0.01021 | 0.03555 | 0.797 | 0.483 | 0.517 | 1.799 | -0.0093 | 3.2767321 | -0.015115573 | 0.030753445 | 0.00078350578 | -3.4594495e-06 | 2.0542573e-06 | 602 | 6 | 620 | 65 | 1240 | 481 | 0.29 | 687 | 709 | -30/+70 | 60 | +100/+300 | 74 |  |  | 1 | 2 | 1 |  | 41 |  | 33 | 4.9 | 10 |  |  |  |  | 0.003 | 0.043 | 0.211 | 0.432 | 0.619 | 0.758 | 0.847 | 0.903 | 0.938 | 0.955 | 0.976 | 0.983 | 0.99 | 0.991 | 0.994 | 0.998 | 0.998 | 0.998 | 0.998 | 0.998 | 0.998 | 0.998 | 0.973 | 25 | [6 empty] | 0.02 | 0.123 | 0.301 | 0.5 | 0.659 | 0.775 | 0.851 | 0.892 | 0.94 | 0.959 | 0.975 | 0.978 | 0.986 | 0.995 | 0.993 | 0.99 | 0.995 | 0.987 | 0.996 | 0.995 | 0.933 | 1.92e-06 | 1.65e-08 | -2.32e-10 | 6.04e-07 | 6.91e-10 | 0.225 | 1.6 | 2.7 | 4.1 | 2.9 | 4.1 | 5.7 | 3 | 4.3 | 6 | -0.8 | 0.2 | 1.6 | 1.1 | 2.3 | 3.8 | 1.6 | 2.9 | 4.6 |  | Schott Type
106 | 835427 | K-LaSFn8W | 42.7 | 42.4 | 0.01956 | 0.01978 | 1.80361 | 1.80794 | 1.81423 | 1.82257 | 1.8258 | 1.82906 | 1.82998 | 1.83472 | 1.8349 | 1.83955 | 1.84862 | 1.84976 | 1.85964 | 1.86897 | 1.88525 | 0.01483 | 0.00649 | 0.00584 | 0.01049 | 0.758 | 0.332 | 0.299 | 0.536 | 0.02474 | 0.01102 | 0.00933 | 0.02561 | 1.265 | 0.563 | 0.477 | 1.309 | 0.01575 | 0.00957 | 0.01021 | 0.03549 | 0.796 | 0.484 | 0.516 | 1.794 | -0.0093 | 3.276444 | -0.015177935 | 0.030678303 | 0.0007939596 | 8.2678979e-07 | 1.3913562e-06 | 656 | 7 | 601 | 69 | 1248 | 480 | 0.3 | 673 | 704 | -30/+70 | 60 | +100/+300 | 65 |  |  | 1 | 2 | 1 |  | 39 |  | 32 | 4.88 | 3 |  |  |  |  | 0.188 | 0.577 | 0.794 | 0.888 | 0.932 | 0.958 | 0.972 | 0.982 | 0.987 | 0.99 | 0.994 | 0.996 | 0.997 | 0.998 | 0.998 | 0.999 | 0.999 | 0.999 | 0.999 | 0.999 | 0.999 | 0.999 | 0.992 | 10 | [5 empty] | 0.161 | 0.464 | 0.674 | 0.793 | 0.867 | 0.911 | 0.942 | 0.959 | 0.97 | 0.981 | 0.987 | 0.991 | 0.994 | 0.996 | 0.998 | 0.998 | 0.998 | 0.999 | 0.998 | 0.999 | 0.997 | 0.974 | 2.11e-06 | 1.69e-08 | -2.52e-10 | 4.9e-07 | -7.53e-10 | 0.253 | 1.6 | 2.8 | 4.6 | 3 | 4.1 | 5.7 | 3 | 4 | 5.4 | -0.8 | 0.3 | 2 | 1.2 | 2.3 | 3.8 | 1.6 | 2.6 | 4 |  | Schott Type
107 | 816467 | K-LaSFn9 | 46.7 | 46.4 | 0.01748 | 0.01767 | 1.78721 | 1.79134 | 1.79726 | 1.80488 | 1.80781 | 1.81076 | 1.81158 | 1.81585 | 1.816 | 1.82018 | 1.82824 | 1.82925 | 1.83797 | 1.84615 | 1.86032 | 0.0135 | 0.00588 | 0.00524 | 0.00942 | 0.772 | 0.336 | 0.3 | 0.539 | 0.02197 | 0.00973 | 0.00818 | 0.02235 | 1.257 | 0.557 | 0.468 | 1.279 | 0.01432 | 0.0086 | 0.00907 | 0.03107 | 0.81 | 0.487 | 0.513 | 1.758 | -0.0086 | 3.2184433 | -0.014906369 | 0.02692619 | 0.00087409748 | -4.0331281e-05 | 3.1677745e-06 | 769 | 7 | 786 | 50 | 1238 | 477 | 0.298 | 693 | 719 | -30/+70 | 63 | +100/+300 | 76 |  |  | 1 | 3 | 1 |  | 40 |  | 32 | 4.96 | 10 |  |  |  |  | 0.013 | 0.111 | 0.241 | 0.405 | 0.576 | 0.714 | 0.819 | 0.883 | 0.923 | 0.947 | 0.968 | 0.977 | 0.981 | 0.982 | 0.985 | 0.988 | 0.991 | 0.995 | 0.997 | 0.998 | 0.99 | 0.99 | 0.961 | 25 | [6 empty] | 0.028 | 0.104 | 0.252 | 0.43 | 0.608 | 0.733 | 0.82 | 0.874 | 0.923 | 0.944 | 0.954 | 0.957 | 0.964 | 0.971 | 0.978 | 0.989 | 0.992 | 0.996 | 0.971 | 0.971 | 0.906 | 1.34e-06 | 2.13e-08 | -1.52e-10 | 5.8e-07 | 6.95e-10 | 0.204 | 1.3 | 2.3 | 3.5 | 2.4 | 3.5 | 4.9 | 2.9 | 4.1 | 5.6 | -1.1 | -0.2 | 1 | 0.7 | 1.7 | 3 | 1.5 | 2.7 | 4.1 |  | Schott Type
108 | 816444 | K-LaSFn10 | 44.4 | 44.2 | 0.01836 | 0.01856 | 1.78533 | 1.78966 | 1.79586 | 1.80383 | 1.8069 | 1.80999 | 1.81086 | 1.81534 | 1.8155 | 1.81987 | 1.82835 | 1.82942 | 1.83863 | 1.84731 | 1.86242 | 0.01413 | 0.00616 | 0.00551 | 0.00988 | 0.77 | 0.336 | 0.3 | 0.538 | 0.02313 | 0.01028 | 0.00868 | 0.02379 | 1.26 | 0.56 | 0.473 | 1.296 | 0.015 | 0.00901 | 0.00955 | 0.033 | 0.808 | 0.485 | 0.515 | 1.778 | -0.0095 | 3.2128137 | -0.015587464 | 0.028249299 | 0.00086439607 | -2.9175496e-05 | 2.9912535e-06 | 735 | 7 | 739 | 60 | 1236 | 477 | 0.294 | 683 | 710 | -30/+70 | 56 | +100/+300 | 72 |  |  | 1 | 2 | 1 |  | 41 |  | 34 | 4.8 | 10 | [7 empty] | 0.079 | 0.371 | 0.634 | 0.799 | 0.876 | 0.922 | 0.94 | 0.964 | 0.971 | 0.975 | 0.981 | 0.985 | 0.988 | 0.991 | 0.995 | 0.997 | 0.998 | 0.971 | 0.971 | 0.929 | 25 | [8 empty] | 0.084 | 0.32 | 0.571 | 0.719 | 0.817 | 0.857 | 0.913 | 0.93 | 0.94 | 0.954 | 0.964 | 0.971 | 0.978 | 0.989 | 0.992 | 0.996 | 0.93 | 0.93 | 0.832 | 3.02e-06 | 1.34e-08 | -1.66e-10 | 6.41e-07 | 6.88e-10 | 0.194 | 2.8 | 3.9 | 5.2 | 3.6 | 4.8 | 6.3 | 3.6 | 4.9 | 6.5 | 0.4 | 1.5 | 2.7 | 1.8 | 3 | 4.4 | 2.2 | 3.5 | 5.1 |  | Schott Type
109 | 834373 | K-LaSFn14 | 37.3 | 37.1 | 0.02233 | 0.02263 | 1.79973 | 1.80431 | 1.81116 | 1.82021 | 1.82378 | 1.82742 | 1.82845 | 1.8338 | 1.834 | 1.83929 | 1.84975 | 1.85108 | 1.86268 | 1.87385 |  | 0.01626 | 0.00721 | 0.00658 | 0.01187 | 0.728 | 0.323 | 0.295 | 0.532 | 0.02868 | 0.01293 | 0.01117 |  | 1.284 | 0.579 | 0.5 |  | 0.01729 | 0.01084 | 0.01179 |  | 0.764 | 0.479 | 0.521 |  | -0.0024 | 3.2643191 | -0.016265121 | 0.03202838 | 0.0015271854 | -4.7775544e-05 | 5.7345907e-06 | 610 | 6 | 607 | 70 | 1178 | 460 | 0.279 | 648 | 673 | -30/+70 | 58 | +100/+300 | 75 |  |  | 1 | 3 | 1 |  | 43 |  | 35 | 4.18 | 10 | [7 empty] | 0.03 | 0.091 | 0.348 | 0.593 | 0.748 | 0.838 | 0.89 | 0.937 | 0.958 | 0.969 | 0.978 | 0.985 | 0.993 | 0.995 | 0.998 | 0.998 | 0.998 | 0.998 | 0.998 | 0.973 | 25 | [8 empty] | 0.002 | 0.071 | 0.27 | 0.485 | 0.643 | 0.747 | 0.851 | 0.899 | 0.926 | 0.946 | 0.964 | 0.982 | 0.987 | 0.996 | 0.996 | 0.996 | 0.996 | 0.996 | 0.936 | 2.04e-06 | 1.48e-08 | -2.22e-10 | 7.19e-07 | 7.99e-10 | 0.248 | 1.9 | 3.2 | 5.1 | 3 | 4.5 | 6.6 | 3 | 4.7 | 7 | -0.5 | 0.7 | 2.6 | 1.2 | 2.7 | 4.7 | 1.7 | 3.2 | 5.5 |  | Schott Type
110 | 788474 | K-LaSFn16 | 47.4 | 47.2 | 0.01663 | 0.01679 | 1.76044 | 1.76455 | 1.77035 | 1.77769 | 1.78049 | 1.7833 | 1.7841 | 1.78815 | 1.7883 | 1.79226 | 1.79993 | 1.80089 | 1.80915 | 1.8169 | 1.83036 | 0.01295 | 0.00561 | 0.005 | 0.00896 | 0.779 | 0.337 | 0.301 | 0.539 | 0.02085 | 0.00922 | 0.00775 | 0.02121 | 1.254 | 0.554 | 0.466 | 1.275 | 0.01375 | 0.00816 | 0.00863 | 0.02947 | 0.819 | 0.486 | 0.514 | 1.755 | -0.0104 | 3.124535 | -0.014985014 | 0.024795878 | 0.00096271556 | -6.4587038e-05 | 4.6162437e-06 | 710 | 7 | 692 | 70 | 1224 | 473 | 0.294 | 693 | 714 | -30/+70 | 54 | +100/+300 | 72 |  |  | 1 | 3 | 1 |  | 39 |  | 32 | 4.76 | 10 | [5 empty] | 0.05 | 0.122 | 0.371 | 0.6 | 0.753 | 0.849 | 0.907 | 0.939 | 0.957 | 0.971 | 0.977 | 0.981 | 0.982 | 0.985 | 0.988 | 0.988 | 0.992 | 0.994 | 0.997 | 0.998 | 0.998 | 0.968 | 25 | [7 empty] | 0.084 | 0.279 | 0.492 | 0.664 | 0.783 | 0.854 | 0.896 | 0.93 | 0.944 | 0.954 | 0.957 | 0.964 | 0.971 | 0.971 | 0.982 | 0.985 | 0.992 | 0.996 | 0.996 | 0.923 | 2.27e-06 | 1.53e-08 | -2.61e-10 | 5.42e-07 | 5.61e-10 | 0.206 | 1.8 | 2.7 | 3.8 | 3 | 4 | 5.3 | 3 | 4.1 | 5.4 | -0.6 | 0.2 | 1.3 | 1.3 | 2.2 | 3.4 | 1.6 | 2.7 | 4 |  | Schott Type
111 | 883408 | K-LaSFn17 | 40.8 | 40.6 | 0.02164 | 0.02189 | 1.8495 | 1.85389 | 1.86054 | 1.86943 | 1.87297 | 1.87656 | 1.87758 | 1.88281 | 1.883 | 1.88813 | 1.8982 | 1.89947 | 1.91048 | 1.92086 |  | 0.01602 | 0.00713 | 0.00644 | 0.01157 | 0.74 | 0.329 | 0.298 | 0.535 | 0.02748 | 0.01228 | 0.01038 |  | 1.27 | 0.567 | 0.48 |  | 0.01704 | 0.01055 | 0.01134 |  | 0.778 | 0.482 | 0.518 |  | -0.0081 | 3.4434117 | -0.015474743 | 0.033695975 | 0.0012878574 | -4.547423e-05 | 3.867959e-06 | 689 | 7 | 690 | 60 | 1290 | 496 | 0.3 | 703 | 733 | -30/+70 | 63 | +100/+300 | 79 |  |  | 1 | 1 | 1 |  |  | 37 | 31 | 5.54 | 3 |  |  |  | 0.189 | 0.396 | 0.65 | 0.771 | 0.848 | 0.901 | 0.936 | 0.959 | 0.974 | 0.982 | 0.987 | 0.992 | 0.994 | 0.996 | 0.997 | 0.998 | 0.999 | 0.999 | 0.999 | 0.999 | 0.999 | 0.998 | 0.998 | 0.991 | 10 |  |  |  |  | 0.045 | 0.238 | 0.421 | 0.578 | 0.707 | 0.804 | 0.871 | 0.917 | 0.943 | 0.958 | 0.974 | 0.983 | 0.987 | 0.991 | 0.993 | 0.996 | 0.996 | 0.997 | 0.998 | 0.998 | 0.995 | 0.993 | 0.971 | 1.16e-06 | 1.35e-08 | -2.1e-10 | 7.19e-07 | 4.1e-10 | 0.207 | 1.5 | 2.9 | 4.6 | 2.6 | 4 | 5.9 | 2.5 | 4.1 | 6 | -1 | 0.3 | 2 | 0.7 | 2.1 | 3.9 | 1.1 | 2.6 | 4.5 | C | Schott Type
112 | 850324 | K-LaSFn21 | 32.4 | 32.2 | 0.02623 | 0.02662 | 1.81158 | 1.81633 | 1.82377 | 1.83414 | 1.83818 | 1.84235 | 1.84354 | 1.84977 | 1.85 | 1.85622 | 1.86858 | 1.87016 | 1.88412 | 1.89827 |  | 0.01858 | 0.00821 | 0.00765 | 0.01387 | 0.708 | 0.313 | 0.292 | 0.529 | 0.03412 | 0.01554 | 0.01415 |  | 1.301 | 0.592 | 0.539 |  | 0.01977 | 0.01268 | 0.01394 |  | 0.743 | 0.476 | 0.524 |  | 0.0023 | 3.3040338 | -0.016019748 | 0.037645989 | 0.0021532464 | -0.00020498123 | 2.7623217e-05 | 720 | 7 | 679 | 80 | 1140 | 444 | 0.284 | 628 | 668 | -30/+70 | 60 | +100/+300 | 76 |  |  | 1 | 3 | 1 |  |  | 43 | 37 | 3.99 | 3 | [8 empty] | 0.065 | 0.267 | 0.519 | 0.703 | 0.813 | 0.876 | 0.937 | 0.96 | 0.971 | 0.979 | 0.985 | 0.993 | 0.996 | 0.997 | 0.998 | 0.998 | 0.998 | 0.998 | 0.991 | 10 | [9 empty] | 0.012 | 0.113 | 0.309 | 0.502 | 0.645 | 0.805 | 0.874 | 0.908 | 0.933 | 0.951 | 0.977 | 0.987 | 0.992 | 0.994 | 0.995 | 0.995 | 0.994 | 0.97 | 3.35e-06 | 1.38e-08 | -2.07e-11 | 8.23e-07 | 1.31e-09 | 0.268 | 3.8 | 5.4 | 7.8 | 3.9 | 5.8 | 8.6 | 4.2 | 6.3 | 9.4 | 1.3 | 2.8 | 5.2 | 2.1 | 3.9 | 6.6 | 2.8 | 4.9 | 8 |  | Schott Type
113 | 898340 | K-LaSFn22 | 34 | 33.8 | 0.0264 | 0.02678 | 1.85967 | 1.86431 | 1.87149 | 1.88183 | 1.886 | 1.89026 | 1.89147 | 1.89777 | 1.898 | 1.90425 | 1.91666 | 1.91825 | 1.93218 | 1.94574 |  | 0.01877 | 0.00843 | 0.00774 | 0.01399 | 0.711 | 0.319 | 0.293 | 0.53 | 0.03418 | 0.01552 | 0.01356 |  | 1.295 | 0.588 | 0.514 |  | 0.01998 | 0.01278 | 0.014 |  | 0.746 | 0.477 | 0.523 |  | 0.0009 | 3.477103 | -0.01493764 | 0.040192699 | 0.0018404932 | -0.00010009344 | 1.4346776e-05 | 751 | 7 | 764 | 66 | 1253 | 486 | 0.29 | 655 | 693 | -30/+70 | 57 | +100/+300 | 79 |  |  | 1 | 1 | 1 |  |  | 41 | 36 | 4.92 | 3 | [8 empty] | 0.157 | 0.462 | 0.714 | 0.843 | 0.906 | 0.938 | 0.967 | 0.979 | 0.986 | 0.99 | 0.993 | 0.997 | 0.997 | 0.997 | 0.998 | 0.998 | 0.999 | 0.999 | 0.993 | 10 | [9 empty] | 0.077 | 0.326 | 0.567 | 0.72 | 0.808 | 0.895 | 0.933 | 0.955 | 0.968 | 0.98 | 0.99 | 0.991 | 0.992 | 0.994 | 0.996 | 0.999 | 0.998 | 0.98 | 2.02e-06 | 1.36e-08 | -2.8e-10 | 8.48e-07 | 8.18e-10 | 0.256 | 1.8 | 3.5 | 6 | 3.2 | 5.1 | 7.9 | 3 | 5.1 | 8.1 | -0.7 | 0.9 | 3.3 | 1.3 | 3.2 | 5.9 | 1.6 | 3.6 | 6.6 | A | Schott Type
114 | 911352 | K-LaSFn23 | 35.2 | 35 | 0.02587 | 0.02622 | 1.87336 | 1.87789 | 1.88497 | 1.89514 | 1.89922 | 1.90341 | 1.9046 | 1.91077 | 1.911 | 1.91713 | 1.92928 | 1.93082 | 1.94437 | 1.95749 | 1.98129 | 0.01844 | 0.00827 | 0.00759 | 0.01372 | 0.713 | 0.32 | 0.293 | 0.53 | 0.03337 | 0.01509 | 0.01312 | 0.03692 | 1.29 | 0.583 | 0.507 | 1.427 | 0.01963 | 0.01253 | 0.01369 | 0.05047 | 0.749 | 0.478 | 0.522 | 1.925 | -0.0019 | 3.5274271 | -0.01463666 | 0.040395739 | 0.0015517485 | -4.6386509e-05 | 9.1517458e-06 | 724 | 7 | 721 | 60 | 1240 | 479 | 0.295 | 714 | 750 | -30/+70 | 69 | +100/+300 | 88 |  |  | 1 | 1 | 1 |  |  | 41 | 36 | 4.9 | 3 | [7 empty] | 0.111 | 0.318 | 0.612 | 0.79 | 0.877 | 0.921 | 0.947 | 0.971 | 0.981 | 0.988 | 0.992 | 0.995 | 0.998 | 0.998 | 0.998 | 0.998 | 0.999 | 0.999 | 0.999 | 0.995 | 10 | [8 empty] | 0.022 | 0.195 | 0.457 | 0.647 | 0.762 | 0.835 | 0.908 | 0.941 | 0.961 | 0.974 | 0.984 | 0.994 | 0.995 | 0.995 | 0.995 | 0.997 | 0.999 | 0.999 | 0.985 | 1.83e-08 | 1.49e-08 | -2.69e-10 | 8.28e-07 | 7.87e-10 | 0.248 | 0.4 | 2 | 4.4 | 1.8 | 3.7 | 6.2 | 1.8 | 3.7 | 6.5 | -2.1 | -0.6 | 1.7 | 0 | 1.7 | 4.3 | 0.4 | 2.3 | 5 |  | Schott Type
115 | 717295 | K-SFLD1 | 29.5 | 29.3 | 0.02432 | 0.0247 | 1.68292 | 1.68701 | 1.69341 | 1.7027 | 1.70645 | 1.71031 | 1.71141 | 1.71715 | 1.71736 | 1.7231 | 1.73463 | 1.73611 | 1.74928 | 1.76237 |  | 0.0169 | 0.00761 | 0.00705 | 0.01279 | 0.695 | 0.313 | 0.29 | 0.526 | 0.03192 | 0.01465 | 0.01309 |  | 1.313 | 0.602 | 0.538 |  | 0.018 | 0.01169 | 0.01301 |  | 0.729 | 0.473 | 0.527 |  | 0.0075 | 2.8465679 | -0.01179579 | 0.032766631 | 0.0014514223 | -4.8225155e-05 | 1.2981324e-05 | 597 | 6 | 636 | 177 | 881 | 360 | 0.225 | 618 | 653 | -30/+70 | 82 | +100/+300 | 97 |  |  | 1 | 1 | 1 |  | 42 |  | 36 | 3.03 | 3 | [8 empty] | 0.117 | 0.325 | 0.649 | 0.835 | 0.915 | 0.95 | 0.978 | 0.987 | 0.991 | 0.994 | 0.995 | 0.998 | 0.998 | 0.998 | 0.999 | 0.999 | 0.999 | 0.999 | 0.993 | 10 | [9 empty] | 0.024 | 0.238 | 0.549 | 0.745 | 0.844 | 0.929 | 0.959 | 0.972 | 0.98 | 0.985 | 0.994 | 0.995 | 0.995 | 0.996 | 0.998 | 0.999 | 0.997 | 0.977 | -2e-06 | 1.26e-08 | -4.49e-10 | 9.35e-07 | 1.09e-09 | 0.27 | -1.2 | 0.3 | 2.7 | 0.6 | 2.3 | 5 | 0.2 | 2 | 4.9 | -3.4 | -2 | 0.3 | -1.1 | 0.5 | 3.2 | -1.1 | 0.7 | 3.6
116 | 755275 | K-SFLD4 | 27.5 | 27.3 | 0.02745 | 0.02792 | 1.71749 | 1.72176 | 1.7286 | 1.7388 | 1.74298 | 1.7473 | 1.74853 | 1.75496 | 1.7552 | 1.76167 | 1.77475 | 1.77645 | 1.79156 | 1.80668 |  | 0.0187 | 0.0085 | 0.0079 | 0.01437 | 0.681 | 0.31 | 0.288 | 0.523 | 0.03636 | 0.01681 | 0.01512 |  | 1.325 | 0.612 | 0.551 |  | 0.01993 | 0.01314 | 0.01478 |  | 0.714 | 0.471 | 0.529 |  | 0.0145 | 2.9621759 | -0.011836005 | 0.037648353 | 0.0015341601 | -1.0776303e-05 | 1.378924e-05 | 594 | 6 | 606 | 188 | 883 | 356 | 0.238 | 613 | 653 | -30/+70 | 86 | +100/+300 | 91 |  |  | 1 | 1 | 1 |  | 44 |  | 37 | 3.19 | 3 | [9 empty] | 0.153 | 0.453 | 0.709 | 0.849 | 0.917 | 0.969 | 0.984 | 0.99 | 0.993 | 0.995 | 0.998 | 0.998 | 0.998 | 0.998 | 0.999 | 0.999 | 0.999 | 0.996 | 10 | [10 empty] | 0.072 | 0.319 | 0.58 | 0.751 | 0.903 | 0.95 | 0.968 | 0.978 | 0.984 | 0.993 | 0.994 | 0.994 | 0.995 | 0.998 | 0.999 | 0.998 | 0.987 | -2.91e-06 | 1.97e-08 | -3.23e-10 | 8.95e-07 | 9.72e-10 | 0.291 | -1.7 | -0.1 | 2.6 | 0 | 1.7 | 4.8 | 0.1 | 2 | 5.4 | -3.9 | -2.5 | 0.2 | -1.7 | 0 | 3 | -1.2 | 0.6 | 4
117 | 805254 | K-SFLD6 | 25.4 | 25.2 | 0.03171 | 0.03225 | 1.76282 | 1.76735 | 1.77489 | 1.78642 | 1.79117 | 1.7961 | 1.79751 | 1.80491 | 1.80518 | 1.81266 | 1.82781 | 1.82976 | 1.8473 | 1.86491 |  | 0.02121 | 0.00968 | 0.00908 | 0.01656 | 0.669 | 0.305 | 0.286 | 0.522 | 0.04212 | 0.01949 | 0.01761 |  | 1.328 | 0.615 | 0.555 |  | 0.02262 | 0.01515 | 0.0171 |  | 0.701 | 0.47 | 0.53 |  | 0.0136 | 3.1176009 | -0.012108189 | 0.044689743 | 0.0016574765 | 4.1984442e-05 | 1.29135e-05 | 479 | 5 | 505 | 175 | 943 | 373 | 0.263 | 609 | 633 | -30/+70 | 93 | +100/+300 | 107 |  |  | 1 | 1 | 1 |  | 45 |  | 37 | 3.4 | 10 | [10 empty] | 0.138 | 0.482 | 0.694 | 0.795 | 0.884 | 0.923 | 0.943 | 0.957 | 0.965 | 0.982 | 0.985 | 0.988 | 0.991 | 0.995 | 0.995 | 0.994 | 0.974 | 25 | [11 empty] | 0.161 | 0.402 | 0.564 | 0.736 | 0.82 | 0.864 | 0.896 | 0.916 | 0.957 | 0.964 | 0.971 | 0.978 | 0.99 | 0.99 | 0.988 | 0.937 | -6.59e-06 | 1.77e-08 | -2.13e-10 | 1.11e-06 | 8.72e-10 | 0.277 | -3.3 | -1.4 | 1.9 | -2.2 | 0 | 3.6 | -2 | 0.3 | 4.2 | -5.7 | -3.8 | -0.6 | -3.9 | -1.8 | 1.7 | -3.3 | -1.1 | 2.7
118 | 689311 | K-SFLD8 | 31.1 | 30.9 | 0.02214 | 0.02248 | 1.65698 | 1.6609 | 1.66695 | 1.67552 | 1.67896 | 1.68249 | 1.6835 | 1.68874 | 1.68893 | 1.69416 | 1.70463 | 1.70598 | 1.71788 | 1.72964 |  | 0.01554 | 0.00697 | 0.00644 | 0.01167 | 0.702 | 0.315 | 0.291 | 0.527 | 0.02895 | 0.01325 | 0.01176 |  | 1.308 | 0.598 | 0.531 |  | 0.01655 | 0.01066 | 0.01182 |  | 0.736 | 0.474 | 0.526 |  | 0.0062 | 2.7609221 | -0.011601354 | 0.029309701 | 0.0012957192 | -3.6971081e-05 | 9.8723481e-06 | 529 | 5 | 599 | 158 | 853 | 349 | 0.222 | 618 | 653 | -30/+70 | 80 | +100/+300 | 97 |  |  | 1 | 1 | 1 |  | 40 |  | 36 | 2.94 | 10 | [9 empty] | 0.01 | 0.216 | 0.566 | 0.774 | 0.869 | 0.934 | 0.955 | 0.961 | 0.968 | 0.974 | 0.983 | 0.983 | 0.983 | 0.984 | 0.991 | 0.993 | 0.991 | 0.975 | 25 | [10 empty] | 0.021 | 0.241 | 0.528 | 0.704 | 0.844 | 0.891 | 0.906 | 0.923 | 0.937 | 0.959 | 0.959 | 0.959 | 0.961 | 0.978 | 0.983 | 0.978 | 0.938 | -9.37e-07 | 1.62e-08 | -1.83e-10 | 7.05e-07 | 1.05e-09 | 0.299 | 0.3 | 1.4 | 3.5 | 1.1 | 2.4 | 4.9 | 1.2 | 2.7 | 5.4 | -1.9 | -0.9 | 1.2 | -0.5 | 0.7 | 3.1 | -0.1 | 1.4 | 4.1
119 | 689312 | K-SFLD8W | 31.2 | 30.9 | 0.02211 | 0.02245 | 1.65716 | 1.66109 | 1.66713 | 1.6757 | 1.67914 | 1.68267 | 1.68367 | 1.68891 | 1.6891 | 1.69432 | 1.70478 | 1.70612 | 1.71801 | 1.72976 |  | 0.01554 | 0.00697 | 0.00643 | 0.01165 | 0.703 | 0.315 | 0.291 | 0.527 | 0.02891 | 0.01323 | 0.01175 |  | 1.308 | 0.598 | 0.531 |  | 0.01654 | 0.01065 | 0.0118 |  | 0.737 | 0.474 | 0.526 |  | 0.0063 | 2.7616037 | -0.011625188 | 0.029251663 | 0.0013183689 | -4.4020904e-05 | 1.048639e-05 | 537 | 5 | 519 | 140 | 885 | 355 | 0.247 | 611 | 655 | -30/+70 | 78 | +100/+300 | 93 |  |  | 1 | 1 | 1 |  | 40 |  | 36 | 2.94 | 3 | [8 empty] | 0.082 | 0.371 | 0.722 | 0.886 | 0.948 | 0.973 | 0.989 | 0.994 | 0.996 | 0.997 | 0.997 | 0.999 | 0.999 | 0.998 | 0.999 | 0.999 | 0.999 | 0.998 | 0.993 | 10 | [9 empty] | 0.036 | 0.337 | 0.669 | 0.838 | 0.914 | 0.966 | 0.982 | 0.987 | 0.991 | 0.992 | 0.996 | 0.997 | 0.997 | 0.997 | 0.998 | 0.997 | 0.995 | 0.979 | -1.03e-06 | 9.91e-09 | -1.57e-10 | 8.38e-07 | 2.42e-09 | 0.279 | 0.7 | 1.8 | 3.6 | 1.1 | 2.6 | 5 | 1 | 2.8 | 5.8 | -1.6 | -0.5 | 1.2 | -0.5 | 0.9 | 3.3 | -0.2 | 1.5 | 4.5
120 | 785259 | K-SFLD11 | 25.9 | 25.7 | 0.0303 | 0.03081 | 1.74389 | 1.74835 | 1.75569 | 1.76677 | 1.77131 | 1.77604 | 1.7774 | 1.78447 | 1.78472 | 1.79187 | 1.80634 | 1.80821 | 1.82494 | 1.84179 |  | 0.02035 | 0.00927 | 0.00868 | 0.01583 | 0.672 | 0.306 | 0.286 | 0.522 | 0.04022 | 0.0186 | 0.01685 |  | 1.327 | 0.614 | 0.556 |  | 0.02171 | 0.01447 | 0.01634 |  | 0.705 | 0.47 | 0.53 |  | 0.0134 | 3.052913 | -0.012276955 | 0.041487837 | 0.0019043764 | -3.1653157e-05 | 1.7320425e-05 | 522 | 5 | 541 | 170 | 929 | 368 | 0.262 | 609 | 640 | -30/+70 | 93 | +100/+300 | 105 |  |  | 1 | 1 | 1 |  | 44 |  | 37 | 3.3 | 10 | [10 empty] | 0.107 | 0.47 | 0.714 | 0.822 | 0.901 | 0.932 | 0.947 | 0.957 | 0.967 | 0.982 | 0.985 | 0.985 | 0.988 | 0.997 | 0.997 | 0.988 | 0.968 | 25 | [11 empty] | 0.151 | 0.43 | 0.613 | 0.771 | 0.838 | 0.874 | 0.896 | 0.92 | 0.957 | 0.964 | 0.964 | 0.971 | 0.992 | 0.992 | 0.971 | 0.923 | -5.51e-06 | 1.82e-08 | -3.64e-10 | 1.08e-06 | 1.52e-09 | 0.28 | -3.3 | -1.6 | 1.4 | -1.5 | 0.5 | 4 | -1.5 | 0.8 | 4.7 | -5.7 | -4 | -1.1 | -3.2 | -1.3 | 2.2 | -2.9 | -0.6 | 3.3
121 | 762265 | K-SFLD14 | 26.5 | 26.3 | 0.02873 | 0.02923 |  |  | 1.7341 | 1.74472 | 1.74907 | 1.75357 | 1.75485 | 1.76157 | 1.76182 | 1.76859 | 1.7823 | 1.78408 | 1.79995 | 1.81585 |  | 0.01947 | 0.00885 | 0.00825 | 0.01502 | 0.678 | 0.308 | 0.287 | 0.523 | 0.03813 | 0.01765 | 0.0159 |  | 1.327 | 0.614 | 0.553 |  | 0.02075 | 0.01374 | 0.01549 |  | 0.71 | 0.47 | 0.53 |  | 0.0144 | 2.9787433 | -0.011798697 | 0.040432992 | 0.0011404668 | 8.4929619e-05 | 8.409647e-06 | 542 | 5 | 648 | 195 | 881 | 356 | 0.236 | 602 | 639 | -30/+70 | 85 | +100/+300 | 102 |  |  | 1 | 1 | 1 |  | 43 |  | 37 | 3.15 | 10 | [10 empty] | 0.168 | 0.521 | 0.744 | 0.845 | 0.92 | 0.944 | 0.957 | 0.968 | 0.975 | 0.988 | 0.99 | 0.99 | 0.99 | 0.998 | 0.998 | 0.996 | 0.975 | 25 | [10 empty] | 0.011 | 0.196 | 0.478 | 0.657 | 0.812 | 0.867 | 0.896 | 0.922 | 0.94 | 0.972 | 0.975 | 0.968 | 0.976 | 0.996 | 0.996 | 0.991 | 0.938 | -4.13e-06 | 1.55e-08 | -2.99e-10 | 9.65e-07 | 1.53e-09 | 0.29 | -2 | -0.5 | 2.3 | -0.7 | 1.2 | 4.5 | -0.7 | 1.4 | 5.1 | -4.3 | -2.9 | -0.2 | -2.4 | -0.6 | 2.7 | -2 | 0 | 3.7
122 | 847238 | K-SFLDn3 | 23.8 | 23.6 | 0.03553 | 0.03616 | 1.79991 | 1.80484 | 1.81306 | 1.82575 | 1.83104 | 1.83654 | 1.83812 | 1.84639 | 1.8467 | 1.85506 | 1.87207 | 1.87428 | 1.89409 | 1.91413 |  | 0.02348 | 0.01079 | 0.01016 | 0.01852 | 0.66085 | 0.30369 | 0.28596 | 0.52125 | 0.04739 | 0.02202 | 0.02004 |  | 1.3338 | 0.61976 | 0.56403 |  | 0.02506 | 0.01694 | 0.01922 |  | 0.69303 | 0.46847 | 0.53153 |  | 0.0156 | 3.2514481 | -0.013518435 | 0.048164106 | 0.0030770868 | -0.00016501402 | 3.116076e-05 | 495 | 5 | 468 | 170 | 958 | 377 | 0.27 | 604 | 646 | -30/+70 | 86 | +100/+300 | 106 |  |  | 1 | 1 | 1 |  |  | 41 | 37 | 3.49 | 3 | [8 empty] | 0.089 | 0.283 | 0.541 | 0.764 | 0.877 | 0.928 | 0.969 | 0.983 | 0.989 | 0.992 | 0.994 | 0.997 | 0.997 | 0.997 | 0.997 | 0.999 | 0.999 | 0.999 | 0.993 | 10 | [9 empty] | 0.014 | 0.129 | 0.407 | 0.646 | 0.782 | 0.901 | 0.944 | 0.965 | 0.976 | 0.983 | 0.991 | 0.992 | 0.99 | 0.993 | 0.997 | 0.999 | 0.997 | 0.978 | -5.35e-06 | 1.43e-08 | -2.48e-10 | 1.02e-06 | 9.91e-10 | 0.296 | -2.7 | -0.8 | 2.9 | -1.5 | 0.7 | 4.7 | -1.6 | 0.8 | 5.2 | -5.1 | -3.3 | 0.2 | -3.3 | -1.2 | 2.8 | -2.9 | -0.6 | 3.7
123 | 847238 | K-SFLDn3W | 23.8 | 23.6 | 0.03552 | 0.03616 | 1.79993 | 1.80483 | 1.81306 | 1.82578 | 1.83106 | 1.83656 | 1.83813 | 1.84639 | 1.8467 | 1.85506 | 1.87208 | 1.87429 | 1.89412 | 1.91411 |  | 0.0235 | 0.01078 | 0.01014 | 0.0185 | 0.662 | 0.303 | 0.285 | 0.521 | 0.04742 | 0.02204 | 0.01999 |  | 1.335 | 0.62 | 0.563 |  | 0.02507 | 0.01693 | 0.01923 |  | 0.693 | 0.468 | 0.532 |  | 0.0159 | 3.2497343 | -0.01306627 | 0.050214784 | 0.0021132827 | 2.6714562e-05 | 1.7728631e-05 | 482 | 5 | 449 | 170 | 956 | 376 | 0.27 | 605 | 637 | -30/+70 | 84 | +100/+300 | 108 |  |  | 1 | 1 | 1 |  |  | 40 | 37 | 3.49 | 3 | [9 empty] | 0.14 | 0.533 | 0.802 | 0.905 | 0.946 | 0.976 | 0.986 | 0.991 | 0.994 | 0.995 | 0.998 | 0.998 | 0.997 | 0.998 | 0.999 | 0.999 | 0.999 | 0.993 | 10 | [10 empty] | 0.123 | 0.481 | 0.719 | 0.833 | 0.924 | 0.957 | 0.972 | 0.981 | 0.986 | 0.994 | 0.994 | 0.991 | 0.993 | 0.997 | 0.999 | 0.997 | 0.979 | -6.01e-06 | 1.7e-08 | -6.85e-11 | 1.12e-06 | 1.39e-09 | 0.291 | -2.4 | -0.4 | 3.4 | -1.9 | 0.4 | 4.7 | -1.5 | 1.1 | 5.8 | -4.9 | -2.9 | 0.7 | -3.7 | -1.4 | 2.7 | -2.9 | -0.4 | 4.3
124 | 007262 | K-BOC30 | 26.2 | 26 | 0.03845 | 0.0391 | 1.95576 | 1.96107 | 1.97003 | 1.98396 | 1.98975 | 1.99575 | 1.99747 | 2.00647 | 2.0068 | 2.01587 | 2.0342 | 2.03657 | 2.05766 | 2.07869 |  | 0.02572 | 0.01179 | 0.01105 | 0.02012 | 0.669 | 0.307 | 0.287 | 0.523 | 0.05086 | 0.02346 |  |  | 1.323 | 0.61 |  |  | 0.02744 | 0.0184 | 0.0207 |  | 0.702 | 0.471 | 0.529 |  | 0.0099 | 3.8356956 | -0.015106203 | 0.06003757 | 0.0026135256 | -1.9280273e-05 | 2.0127922e-05 | 566 | 6 | 558 | 84 | 1246 | 478 | 0.303 | 733 | 776 | -30/+70 | 70 | +100/+300 | 85 | 0.892 | 481 | 1 | 1 | 1 |  |  | 48 | 38 | 4.8 | 3 | [9 empty] | 0.068 | 0.242 | 0.452 | 0.617 | 0.73 | 0.859 | 0.919 | 0.948 | 0.965 | 0.976 | 0.991 | 0.994 | 0.995 | 0.996 | 0.998 | 0.999 | 0.999 | 0.996 | 10 | [11 empty] | 0.071 | 0.2 | 0.351 | 0.603 | 0.757 | 0.839 | 0.887 | 0.922 | 0.97 | 0.982 | 0.985 | 0.989 | 0.995 | 0.998 | 0.998 | 0.987 | -1.71e-06 | 1.58e-08 | -2.57e-10 | 1.04e-06 | 1.1e-09 | 0.282 | -0.9 | 1.4 | 5.4 | 0.7 | 3.3 | 7.7 | 0.8 | 3.6 | 8.3 | -3.5 | -1.3 | 2.5 | -1.2 | 1.3 | 5.6 | -0.7 | 2 | 6.7 | C
125 | 859330 | K-GIR79 | 33 | 32.8 | 0.02601 | 0.0264 | 1.82418 | 1.82768 | 1.83378 | 1.84344 | 1.84745 | 1.85161 | 1.85279 | 1.85897 | 1.8592 | 1.86536 | 1.87762 | 1.87919 | 1.8929 | 1.90617 | 1.93019 | 0.01783 | 0.00817 | 0.00759 | 0.01375 | 0.686 | 0.314 | 0.292 | 0.529 | 0.0337 | 0.01528 | 0.01327 | 0.03729 | 1.296 | 0.587 | 0.51 | 1.434 | 0.01901 | 0.01257 | 0.01383 | 0.051 | 0.72 | 0.476 | 0.524 | 1.932 | -0.0017 | 3.3309552 | -0.0085102025 | 0.040332166 | 0.0014009819 | -1.9888108e-05 | 7.117453e-06 | 510 | 5 | 508 | 196 | 882 | 342 | 0.289 | 649 | 705 | -30/+70 | 73 | +100/+300 | 91 | 0.727 | 426 | 1 | 4 | 1 |  |  | 45 | 35 | 5.17 | 3 | [7 empty] | 0.117 | 0.348 | 0.532 | 0.649 | 0.734 | 0.803 | 0.855 | 0.915 | 0.945 | 0.963 | 0.974 | 0.985 | 0.996 | 0.998 | 0.998 | 0.998 | 0.999 | 0.999 | 0.999 | 0.999 | 10 | [8 empty] | 0.029 | 0.122 | 0.236 | 0.357 | 0.481 | 0.593 | 0.746 | 0.828 | 0.882 | 0.917 | 0.951 | 0.987 | 0.996 | 0.995 | 0.996 | 0.996 | 0.997 | 0.997 | 0.996 | 7.26e-06 | 1.6e-08 | -2.45e-10 | 1.26e-06 | 1.15e-09 | 0.23 | 5.2 | 7.6 | 10.9 | 6.5 | 9.2 | 12.8 | 6.6 | 9.4 | 13.3 | 2.8 | 5.1 | 8.3 | 4.7 | 7.3 | 10.9 | 5.2 | 8 | 11.8
126 | 425978 | K-FIR98UV | 97.8 | 97.4 | 0.00435 | 0.00438 | 1.41742 | 1.41869 | 1.42041 | 1.4225 | 1.42327 | 1.42404 | 1.42425 | 1.42533 | 1.42537 | 1.42641 | 1.42839 | 1.42863 | 1.43071 | 1.43262 | 1.43583 | 0.00363 | 0.00154 | 0.00133 | 0.00237 | 0.834 | 0.354 | 0.306 | 0.545 | 0.00534 | 0.00232 | 0.00191 | 0.00512 | 1.228 | 0.533 | 0.439 | 1.177 | 0.00384 | 0.00216 | 0.00222 | 0.0072 | 0.877 | 0.493 | 0.507 | 1.644 | 0.0533 | 2.0158016 | -0.0038179076 | 0.0058067887 | 4.2558748e-05 | 7.6622455e-07 | 1.6716816e-09 | 351 | 4 | 356 | 390 | 712 | 276 | 0.288 | 427 | 447 | -30/+70 | 130 | +100/+300 | 163 | 0.867 | 707 | 2 | 4 | 1 |  | 24 |  |  | 3.75 | 3 | 0.993 | 0.996 | 0.998 | 0.999 | 0.999 | 0.999 | 0.999 | 0.999 | 0.999 | 0.999 | 0.999 | 0.999 | 0.999 | 0.999 | 0.999 | 0.999 | 0.999 | 0.999 | 0.999 | 0.999 | 0.999 | 0.999 | 0.999 | 0.999 | 0.999 | 0.999 | 0.999 | 10 | 0.977 | 0.989 | 0.994 | 0.997 | 0.997 | 0.998 | 0.998 | 0.998 | 0.998 | 0.998 | 0.998 | 0.999 | 0.999 | 0.999 | 0.999 | 0.999 | 0.999 | 0.999 | 0.999 | 0.999 | 0.999 | 0.999 | 0.999 | 0.998 | 0.997 | 0.997 | 0.999 | -2.03e-05 | -7.73e-09 | 1.17e-11 | 3.55e-07 | 7.78e-10 | 0.111 | -5 | -4.8 | -4.6 | -5.7 | -5.5 | -5.2 | -6.3 | -6 | -5.6 | -6.9 | -6.7 | -6.5 | -7.1 | -6.9 | -6.7 | -7.3 | -7.1 | -6.8 |  | Optical Glass for Precision Molding
127 | 414010 | K-FIR100UV | 101 | 100.5 | 0.0041 | 0.00413 | 1.40621 | 1.40748 | 1.40917 | 1.41118 | 1.41191 | 1.41264 | 1.41284 | 1.41386 | 1.4139 | 1.41488 | 1.41674 | 1.41697 | 1.41893 | 1.42073 | 1.42375 | 0.00347 | 0.00146 | 0.00126 | 0.00224 | 0.846 | 0.356 | 0.307 | 0.546 | 0.00503 | 0.00219 | 0.0018 | 0.00482 | 1.227 | 0.534 | 0.439 | 1.176 | 0.00367 | 0.00204 | 0.00209 | 0.00678 | 0.889 | 0.494 | 0.506 | 1.642 | 0.0598 | 1.9845467 | -0.0039034211 | 0.0053331804 | 5.5561154e-05 | -4.9201283e-07 | 2.6560523e-08 | 321 | 3 | 307 | 380 | 728 | 280 | 0.298 | 427 | 453 | -30/+70 | 129 | +100/+300 | 160 | 0.898 | 730 | 3 | 3 | 1 |  | 20 |  |  | 3.64 | 3 | 0.999 | 0.999 | 0.999 | 0.999 | 0.999 | 0.999 | 0.999 | 0.999 | 0.999 | 0.999 | 0.999 | 0.999 | 0.999 | 0.999 | 0.999 | 0.999 | 0.999 | 0.999 | 0.999 | 0.999 | 0.999 | 0.999 | 0.999 | 0.999 | 0.999 | 0.999 | 0.999 | 10 | 0.998 | 0.998 | 0.998 | 0.998 | 0.998 | 0.998 | 0.998 | 0.998 | 0.999 | 0.998 | 0.998 | 0.998 | 0.998 | 0.998 | 0.998 | 0.998 | 0.998 | 0.998 | 0.999 | 0.999 | 0.999 | 0.999 | 0.999 | 0.999 | 0.999 | 0.998 | 0.999 | -1.94e-05 | -3.34e-09 | 1.68e-11 | 3.3e-07 | 8.86e-10 | 0.1 | -4.7 | -4.5 | -4.3 | -5.3 | -5.1 | -4.8 | -5.7 | -5.4 | -5.1 | -6.6 | -6.4 | -6.3 | -6.7 | -6.5 | -6.3 | -6.7 | -6.5 | -6.2 |  | Optical Glass for Precision Molding